## Steady State Flow Curve
Pure Solvents: | *All data this page taken with ARES G2 - 50mm, PPS, cone and plate; 0;0404 Radian cone angle |  |  |  |  | Material:
Paraffin oil |  | PIB |  | Paraffin Oil+PIB |  | 2.9vol% fumed silica in paraffin oil +PIB
ExpShearSS | ExpStressSS | ExpShearSS | ExpStressSS | ExpShearSS | ExpStressSS | ExpShearSS | ExpStressSS | RelaxShearSS | Elastic Stress SS
0.19908 | 0.0151 | 0.05001 | 0.30116 | 0.01 | 0.00386 | 0.001 | 10.8125 | 0.1 | 10.9825
0.31552 | 0.03403 | 0.07925 | 0.50169 | 0.0139 | 0.00471 | 0.0025 | 10.415 | 0.5 | 10.41
0.50006 | 0.05875 | 0.12561 | 0.80757 | 0.01931 | 0.00774 | 0.005 | 10.51 | 1 | 8.8025
0.79255 | 0.10076 | 0.19908 | 1.28342 | 0.02683 | 0.01078 | 0.01 | 10.6975 | 2.5 | 6.375
1.25609 | 0.16573 | 0.31552 | 2.05507 | 0.03728 | 0.0149 | 0.025 | 11.74 | 5 | 4.2475
1.99077 | 0.26637 | 0.50006 | 3.26461 | 0.0518 | 0.0206 | 0.05 | 12.1625
3.15516 | 0.42916 | 0.79255 | 5.17824 | 0.07198 | 0.02853 | 0.1 | 13.1225
5.0006 | 0.6866 | 1.25609 | 8.21372 | 0.10001 | 0.03915 | 0.5 | 15.0825
7.92542 | 1.09699 | 1.99077 | 13.0208 | 0.13897 | 0.05439 | 1 | 16.5925
12.5609 | 1.7443 | 3.15517 | 20.6475 | 0.19309 | 0.07563 | 2.5 | 19.635
19.9077 | 2.77682 | 5.0006 | 32.7231 | 0.2683 | 0.10512 | 5 | 24.1675
31.5517 | 4.40059 | 7.92542 | 51.8734 | 0.37281 | 0.14536 | 7.5 | 28.175
50.006 | 6.98334 | 12.5609 | 82.2254 | 0.51801 | 0.20215 | 10 | 31.875
79.2542 | 11.0541 | 19.9077 | 130.267 | 0.71978 | 0.28064 | 25 | 52.25
125.609 | 17.5266 | 31.5516 | 206.298 | 1.00013 | 0.3894 | 50 | 83.625
199.078 | 27.6891 | 50.006 | 326.458 | 1.38967 | 0.54107 | 100 | 144.975
300.036 | 41.5366 | 79.2542 | 515.048 | 1.93094 | 0.75114 | 150 | 198.925
|  | 125.609 | 807.05 | 2.68302 | 1.04324 | 200 | 252.75
|  | 199.077 | 1251.3 | 3.72804 | 1.44795 | 250 | 305.75
|  | 300.036 | 1788.31 | 5.18009 | 2.01126 | 300 | 357.675
|  |  |  | 7.19772 | 2.79402
|  |  |  | 10.0012 | 3.88139
|  |  |  | 13.8966 | 5.39281
|  |  |  | 19.3093 | 7.49211
|  |  |  | 26.8302 | 10.4071
|  |  |  | 37.2804 | 14.4575
|  |  |  | 51.8009 | 20.0837
|  |  |  | 71.9772 | 27.8986
|  |  |  | 100.012 | 38.7444
|  |  |  | 138.966 | 53.802
|  |  |  | 193.093 | 74.6465
|  |  |  | 268.302 | 103.393
|  |  |  | 300.036 | 115.402

## Dynamic Yield Stress
*Data taken with DHR3 40mm cone and plate cone angle 0.0404 radians
Stress | Shear rate | Step time | Stress | Shear rate | Step time | Stress | Shear rate | Step time | Stress | Shear rate | Step time | Stress | Shear rate | Step time | Stress | Shear rate | Step time | Stress | Shear rate | Step time | Stress | Shear rate | Step time | Stress | Shear rate | Step time | Stress | Shear rate | Step time | Stress | Shear rate | Step time | Stress | Shear rate | Step time | Stress | Shear rate | Step time | Stress | Shear rate | Step time | Stress | Shear rate | Step time | Stress | Shear rate | Step time
Pa | 1/s | s | Pa | 1/s | s | Pa | 1/s | s | Pa | 1/s | s | Pa | 1/s | s | Pa | 1/s | s | Pa | 1/s | s | Pa | 1/s | s | Pa | 1/s | s | Pa | 1/s | s | Pa | 1/s | s | Pa | 1/s | s | Pa | 1/s | s | Pa | 1/s | s | Pa | 1/s | s | Pa | 1/s | s
11.9999 | 0.07709 | 0.46606 | 12.4999 | 0.09721 | 0.46606 | 12.9999 | 0.11853 | 0.46606 | 13.9998 | 0.17417 | 0.46606 | 14.9997 | 0.2455 | 0.46606 | 11.3299 | 0.05965 | 0.46606 | 11.6599 | 0.06746 | 0.46606 | 99.9221 | 65.5691 | 0.46606 | 49.974 | 21.8917 | 0.46606 | 19.9988 | 0.98149 | 0.46606 | 5.99999 | 0.0044 | 0.46606 | 6.99999 | 0.00719 | 0.46606 | 8.99997 | 0.0234 | 0.46606 | 11.2499 | 0.06292 | 0.46606 | 11.4999 | 0.06997 | 0.46606 | 11.7499 | 0.07885 | 0.46606
11.9999 | 0.09203 | 1.50736 | 12.4999 | 0.11183 | 1.50736 | 12.9998 | 0.13438 | 1.50736 | 13.9998 | 0.19162 | 1.50736 | 14.9997 | 0.263 | 1.50736 | 11.3299 | 0.06781 | 1.50736 | 11.6599 | 0.07741 | 1.50736 | 99.9213 | 66.2028 | 1.50736 | 49.9729 | 22.8312 | 1.50736 | 19.9983 | 1.41852 | 1.50736 | 6 | 0.00367 | 1.50736 | 6.99999 | 0.00655 | 1.50736 | 8.99997 | 0.02369 | 1.50736 | 11.2499 | 0.07267 | 1.50736 | 11.4999 | 0.08021 | 1.50736 | 11.7499 | 0.09086 | 1.50736
11.9999 | 0.09188 | 2.4904 | 12.4999 | 0.10641 | 2.4904 | 12.9999 | 0.12627 | 2.4904 | 13.9998 | 0.17735 | 2.4904 | 14.9997 | 0.24751 | 2.4904 | 11.3299 | 0.06757 | 2.4904 | 11.6599 | 0.07633 | 2.4904 | 99.9213 | 66.2564 | 2.4904 | 49.9728 | 22.9243 | 2.4904 | 19.998 | 1.68371 | 2.4904 | 6 | 0.00344 | 2.4904 | 6.99999 | 0.00641 | 2.4904 | 8.99997 | 0.0253 | 2.4904 | 11.2499 | 0.0728 | 2.4904 | 11.4999 | 0.07909 | 2.4904 | 11.7499 | 0.08884 | 2.4904
11.9999 | 0.08397 | 3.53898 | 12.4999 | 0.09503 | 3.53898 | 12.9999 | 0.11197 | 3.53898 | 13.9998 | 0.1593 | 3.53898 | 14.9997 | 0.23182 | 3.53898 | 11.3299 | 0.06266 | 3.53898 | 11.6599 | 0.06985 | 3.53898 | 99.9212 | 66.2891 | 3.53898 | 49.9727 | 22.9593 | 3.53898 | 19.9979 | 1.80895 | 3.53898 | 6 | 0.00336 | 3.53898 | 6.99999 | 0.00635 | 3.53898 | 8.99997 | 0.02535 | 3.53898 | 11.2499 | 0.06699 | 3.53898 | 11.4999 | 0.07237 | 3.53898 | 11.7499 | 0.08059 | 3.53898
11.9999 | 0.07497 | 4.52202 | 12.4999 | 0.08402 | 4.52202 | 12.9999 | 0.09937 | 4.52202 | 13.9998 | 0.14458 | 4.52202 | 14.9997 | 0.22102 | 4.52202 | 11.3299 | 0.0567 | 4.52202 | 11.6599 | 0.06275 | 4.52202 | 99.9212 | 66.3095 | 4.52202 | 49.9727 | 22.9918 | 4.52202 | 19.9978 | 1.85425 | 4.52202 | 6 | 0.00331 | 4.52202 | 6.99999 | 0.00635 | 4.52202 | 8.99997 | 0.02494 | 4.52202 | 11.2499 | 0.06078 | 4.52202 | 11.4999 | 0.065 | 4.52202 | 11.7499 | 0.07193 | 4.52202
11.9999 | 0.06603 | 5.50506 | 12.4999 | 0.07466 | 5.50506 | 12.9999 | 0.08869 | 5.50506 | 13.9998 | 0.1329 | 5.50506 | 14.9997 | 0.21286 | 5.50506 | 11.3299 | 0.05048 | 5.50506 | 11.6599 | 0.05561 | 5.50506 | 99.9212 | 66.3385 | 5.50506 | 49.9726 | 23.0288 | 5.50506 | 19.9978 | 1.86884 | 5.50506 | 6 | 0.00329 | 5.50506 | 6.99999 | 0.00633 | 5.50506 | 8.99997 | 0.02402 | 5.50506 | 11.2499 | 0.05413 | 5.50506 | 11.4999 | 0.05765 | 5.50506 | 11.7499 | 0.06379 | 5.50506
11.9999 | 0.05892 | 6.4881 | 12.4999 | 0.0664 | 6.4881 | 12.9999 | 0.0797 | 6.4881 | 13.9999 | 0.12361 | 6.4881 | 14.9998 | 0.20673 | 6.4881 | 11.3299 | 0.04528 | 6.4881 | 11.6599 | 0.04971 | 6.4881 | 99.9212 | 66.3671 | 6.4881 | 49.9726 | 23.0559 | 6.4881 | 19.9978 | 1.8716 | 6.4881 | 6 | 0.00327 | 6.4881 | 6.99999 | 0.00628 | 6.4881 | 8.99997 | 0.02255 | 6.4881 | 11.2499 | 0.04832 | 6.4881 | 11.4999 | 0.05152 | 6.4881 | 11.7499 | 0.0569 | 6.4881
11.9999 | 0.05276 | 7.47114 | 12.4999 | 0.06018 | 7.47114 | 12.9999 | 0.0726 | 7.47114 | 13.9999 | 0.11584 | 7.47114 | 14.9998 | 0.20141 | 7.47114 | 11.33 | 0.04047 | 7.47114 | 11.6599 | 0.04438 | 7.47114 | 99.9211 | 66.3888 | 7.47114 | 49.9726 | 23.0723 | 7.47114 | 19.9978 | 1.87136 | 7.47114 | 6 | 0.00325 | 7.47114 | 6.99999 | 0.00626 | 7.47114 | 8.99998 | 0.02122 | 7.47114 | 11.2499 | 0.04324 | 7.47114 | 11.4999 | 0.0462 | 7.47114 | 11.7499 | 0.05102 | 7.47114
11.9999 | 0.04701 | 8.51971 | 12.4999 | 0.05392 | 8.51971 | 12.9999 | 0.06635 | 8.51971 | 13.9999 | 0.10904 | 8.51971 | 14.9998 | 0.19698 | 8.51971 | 11.33 | 0.03643 | 8.51971 | 11.66 | 0.03986 | 8.51971 | 99.9211 | 66.4064 | 8.51971 | 49.9726 | 23.097 | 8.51971 | 19.9978 | 1.86916 | 8.51971 | 6 | 0.00321 | 8.51971 | 6.99999 | 0.00622 | 8.51971 | 8.99998 | 0.01963 | 8.51971 | 11.25 | 0.03886 | 8.51971 | 11.5 | 0.04134 | 8.51971 | 11.7499 | 0.04582 | 8.51971
11.9999 | 0.04288 | 9.50275 | 12.4999 | 0.04945 | 9.50275 | 12.9999 | 0.06106 | 9.50275 | 13.9999 | 0.10356 | 9.50275 | 14.9998 | 0.19325 | 9.50275 | 11.33 | 0.03277 | 9.50275 | 11.66 | 0.03614 | 9.50275 | 99.9211 | 66.4168 | 9.50275 | 49.9725 | 23.1272 | 9.50275 | 19.9978 | 1.86521 | 9.50275 | 6 | 0.00318 | 9.50275 | 6.99999 | 0.00612 | 9.50275 | 8.99998 | 0.01832 | 9.50275 | 11.25 | 0.03525 | 9.50275 | 11.5 | 0.03756 | 9.50275 | 11.75 | 0.04175 | 9.50275
12 | 0.0391 | 10.4858 | 12.4999 | 0.04563 | 10.4858 | 12.9999 | 0.05692 | 10.4858 | 13.9999 | 0.09915 | 10.4858 | 14.9998 | 0.19022 | 10.4858 | 11.33 | 0.03008 | 10.4858 | 11.66 | 0.03306 | 10.4858 | 99.9211 | 66.4357 | 10.4858 | 49.9725 | 23.1473 | 10.4858 | 19.9978 | 1.8636 | 10.4858 | 6 | 0.00311 | 10.4858 | 6.99999 | 0.00596 | 10.4858 | 8.99998 | 0.0171 | 10.4858 | 11.25 | 0.03186 | 10.4858 | 11.5 | 0.03442 | 10.4858 | 11.75 | 0.03824 | 10.4858
12 | 0.03589 | 11.5344 | 12.5 | 0.04211 | 11.5344 | 12.9999 | 0.05319 | 11.5344 | 13.9999 | 0.09488 | 11.5344 | 14.9998 | 0.18681 | 11.5344 | 11.33 | 0.02765 | 11.5344 | 11.66 | 0.0301 | 11.5344 | 99.9211 | 66.4542 | 11.5344 | 49.9725 | 23.159 | 11.5344 | 19.9978 | 1.86427 | 11.5344 | 6 | 0.00307 | 11.5344 | 6.99999 | 0.00583 | 11.5344 | 8.99998 | 0.01563 | 11.5344 | 11.25 | 0.0294 | 11.5344 | 11.5 | 0.03147 | 11.5344 | 11.75 | 0.03508 | 11.5344
12 | 0.03304 | 12.5174 | 12.5 | 0.0394 | 12.5174 | 12.9999 | 0.04987 | 12.5174 | 13.9999 | 0.0913 | 12.5174 | 14.9998 | 0.18449 | 12.5174 | 11.33 | 0.0252 | 12.5174 | 11.66 | 0.0279 | 12.5174 | 99.921 | 66.4637 | 12.5174 | 49.9725 | 23.1806 | 12.5174 | 19.9978 | 1.86517 | 12.5174 | 6 | 0.00302 | 12.5174 | 6.99999 | 0.00568 | 12.5174 | 8.99998 | 0.01473 | 12.5174 | 11.25 | 0.02731 | 12.5174 | 11.5 | 0.02898 | 12.5174 | 11.75 | 0.03242 | 12.5174
12 | 0.03091 | 13.5004 | 12.5 | 0.0369 | 13.5004 | 12.9999 | 0.04718 | 13.5004 | 13.9999 | 0.0882 | 13.5004 | 14.9998 | 0.18196 | 13.5004 | 11.33 | 0.02357 | 13.5004 | 11.66 | 0.02598 | 13.5004 | 99.921 | 66.4822 | 13.5004 | 49.9724 | 23.2079 | 13.5004 | 19.9978 | 1.86806 | 13.5004 | 6 | 0.00297 | 13.5004 | 6.99999 | 0.00551 | 13.5004 | 8.99998 | 0.01377 | 13.5004 | 11.25 | 0.02483 | 13.5004 | 11.5 | 0.02709 | 13.5004 | 11.75 | 0.03032 | 13.5004
12 | 0.02905 | 14.4835 | 12.5 | 0.03473 | 14.4835 | 12.9999 | 0.04473 | 14.4835 | 13.9999 | 0.08541 | 14.4835 | 14.9998 | 0.17999 | 14.4835 | 11.33 | 0.02193 | 14.4835 | 11.66 | 0.02413 | 14.4835 | 99.921 | 66.5059 | 14.4835 | 49.9724 | 23.2229 | 14.4835 | 19.9978 | 1.87035 | 14.4835 | 6 | 0.00292 | 14.4835 | 6.99999 | 0.00539 | 14.4835 | 8.99999 | 0.01272 | 14.4835 | 11.25 | 0.02373 | 14.4835 | 11.5 | 0.02522 | 14.4835 | 11.75 | 0.02842 | 14.4835
12 | 0.02698 | 15.4665 | 12.5 | 0.0326 | 15.4665 | 12.9999 | 0.04263 | 15.4665 | 13.9999 | 0.08298 | 15.4665 | 14.9998 | 0.17788 | 15.4665 | 11.33 | 0.02064 | 15.4665 | 11.66 | 0.02269 | 15.4665 | 99.921 | 66.5156 | 15.4665 | 49.9724 | 23.2284 | 15.4665 | 19.9978 | 1.86992 | 15.4665 | 6 | 0.00286 | 15.4665 | 6.99999 | 0.00528 | 15.4665 | 8.99999 | 0.01207 | 15.4665 | 11.25 | 0.02168 | 15.4665 | 11.5 | 0.0236 | 15.4665 | 11.75 | 0.02654 | 15.4665
12 | 0.02558 | 16.5151 | 12.5 | 0.03092 | 16.5151 | 13 | 0.04052 | 16.5151 | 13.9999 | 0.08064 | 16.5151 | 14.9998 | 0.17611 | 16.5151 | 11.33 | 0.01904 | 16.5151 | 11.66 | 0.02113 | 16.5151 | 99.921 | 66.5195 | 16.5151 | 49.9724 | 23.2459 | 16.5151 | 19.9978 | 1.87077 | 16.5151 | 6 | 0.00282 | 16.5151 | 6.99999 | 0.00514 | 16.5151 | 8.99999 | 0.01143 | 16.5151 | 11.25 | 0.02073 | 16.5151 | 11.5 | 0.02227 | 16.5151 | 11.75 | 0.02512 | 16.5151
12 | 0.02402 | 17.4981 | 12.5 | 0.02973 | 17.4981 | 13 | 0.03884 | 17.4981 | 13.9999 | 0.07858 | 17.4981 | 14.9998 | 0.1742 | 17.4981 | 11.33 | 0.01813 | 17.4981 | 11.66 | 0.02015 | 17.4981 | 99.921 | 66.5276 | 17.4981 | 49.9724 | 23.269 | 17.4981 | 19.9978 | 1.87322 | 17.4981 | 6 | 0.00279 | 17.4981 | 6.99999 | 0.00497 | 17.4981 | 8.99999 | 0.01058 | 17.4981 | 11.25 | 0.01901 | 17.4981 | 11.5 | 0.02081 | 17.4981 | 11.75 | 0.02357 | 17.4981
12 | 0.02294 | 18.4812 | 12.5 | 0.02792 | 18.4812 | 13 | 0.03718 | 18.4812 | 13.9999 | 0.07697 | 18.4812 | 14.9998 | 0.17282 | 18.4812 | 11.33 | 0.01703 | 18.4812 | 11.66 | 0.01895 | 18.4812 | 99.9209 | 66.5506 | 18.4812 | 49.9723 | 23.2804 | 18.4812 | 19.9978 | 1.87798 | 18.4812 | 6 | 0.00276 | 18.4812 | 6.99999 | 0.00477 | 18.4812 | 8.99999 | 0.00992 | 18.4812 | 11.25 | 0.01851 | 18.4812 | 11.5 | 0.01984 | 18.4812 | 11.75 | 0.0226 | 18.4812
12 | 0.0216 | 19.5298 | 12.5 | 0.02672 | 19.5298 | 13 | 0.03575 | 19.5298 | 13.9999 | 0.07532 | 19.5298 | 14.9998 | 0.17132 | 19.5298 | 11.33 | 0.01627 | 19.5298 | 11.66 | 0.01792 | 19.5298 | 99.9209 | 66.5607 | 19.5298 | 49.9723 | 23.2866 | 19.5298 | 19.9978 | 1.88262 | 19.5298 | 6 | 0.00272 | 19.5298 | 6.99999 | 0.00462 | 19.5298 | 8.99999 | 0.00945 | 19.5298 | 11.25 | 0.0172 | 19.5298 | 11.5 | 0.01875 | 19.5298 | 11.75 | 0.02127 | 19.5298
12 | 0.02069 | 20.5128 | 12.5 | 0.02588 | 20.5128 | 13 | 0.03457 | 20.5128 | 13.9999 | 0.07349 | 20.5128 | 14.9998 | 0.16998 | 20.5128 | 11.33 | 0.01541 | 20.5128 | 11.66 | 0.01712 | 20.5128 | 99.9209 | 66.5639 | 20.5128 | 49.9723 | 23.304 | 20.5128 | 19.9978 | 1.88315 | 20.5128 | 6 | 0.00268 | 20.5128 | 6.99999 | 0.00447 | 20.5128 | 8.99999 | 0.00904 | 20.5128 | 11.25 | 0.01636 | 20.5128 | 11.5 | 0.01782 | 20.5128 | 11.75 | 0.02045 | 20.5128
12 | 0.01976 | 21.4958 | 12.5 | 0.02444 | 21.4958 | 13 | 0.03341 | 21.4958 | 13.9999 | 0.07232 | 21.4958 | 14.9998 | 0.16868 | 21.4958 | 11.33 | 0.0145 | 21.4958 | 11.66 | 0.01621 | 21.4958 | 99.9209 | 66.5685 | 21.4958 | 49.9723 | 23.3263 | 21.4958 | 19.9978 | 1.88381 | 21.4958 | 6 | 0.00264 | 21.4958 | 6.99999 | 0.00433 | 21.4958 | 8.99999 | 0.00859 | 21.4958 | 11.25 | 0.01586 | 21.4958 | 11.5 | 0.01718 | 21.4958 | 11.75 | 0.01936 | 21.4958
12 | 0.01908 | 22.4789 | 12.5 | 0.02401 | 22.4789 | 13 | 0.03228 | 22.4789 | 13.9999 | 0.07125 | 22.4789 | 14.9998 | 0.16765 | 22.4789 | 11.33 | 0.01394 | 22.4789 | 11.66 | 0.01567 | 22.4789 | 99.9209 | 66.577 | 22.4789 | 49.9723 | 23.3347 | 22.4789 | 19.9978 | 1.88595 | 22.4789 | 6 | 0.0026 | 22.4789 | 6.99999 | 0.00418 | 22.4789 | 8.99999 | 0.00808 | 22.4789 | 11.25 | 0.01472 | 22.4789 | 11.5 | 0.01616 | 22.4789 | 11.75 | 0.01873 | 22.4789
12 | 0.01798 | 23.4619 | 12.5 | 0.02263 | 23.4619 | 13 | 0.03119 | 23.4619 | 13.9999 | 0.06984 | 23.4619 | 14.9998 | 0.16656 | 23.4619 | 11.33 | 0.0134 | 23.4619 | 11.66 | 0.01496 | 23.4619 | 99.9209 | 66.5807 | 23.4619 | 49.9723 | 23.3366 | 23.4619 | 19.9978 | 1.89089 | 23.4619 | 6 | 0.00255 | 23.4619 | 7 | 0.00407 | 23.4619 | 8.99999 | 0.00766 | 23.4619 | 11.25 | 0.0143 | 23.4619 | 11.5 | 0.01564 | 23.4619 | 11.75 | 0.01786 | 23.4619
12 | 0.01755 | 24.5105 | 12.5 | 0.02227 | 24.5105 | 13 | 0.03039 | 24.5105 | 13.9999 | 0.06904 | 24.5105 | 14.9998 | 0.16554 | 24.5105 | 11.33 | 0.01274 | 24.5105 | 11.66 | 0.01423 | 24.5105 | 99.9209 | 66.5871 | 24.5105 | 49.9723 | 23.3548 | 24.5105 | 19.9977 | 1.89529 | 24.5105 | 6 | 0.0025 | 24.5105 | 7 | 0.00395 | 24.5105 | 8.99999 | 0.00736 | 24.5105 | 11.25 | 0.01392 | 24.5105 | 11.5 | 0.015 | 24.5105 | 11.75 | 0.01718 | 24.5105
12 | 0.01671 | 25.4935 | 12.5 | 0.02104 | 25.4935 | 13 | 0.02959 | 25.4935 | 13.9999 | 0.06788 | 25.4935 | 14.9998 | 0.16478 | 25.4935 | 11.33 | 0.01229 | 25.4935 | 11.66 | 0.01379 | 25.4935 | 99.9209 | 66.6003 | 25.4935 | 49.9722 | 23.374 | 25.4935 | 19.9977 | 1.89947 | 25.4935 | 6 | 0.00244 | 25.4935 | 7 | 0.00385 | 25.4935 | 8.99999 | 0.00712 | 25.4935 | 11.25 | 0.01297 | 25.4935 | 11.5 | 0.01425 | 25.4935 | 11.75 | 0.01654 | 25.4935
12 | 0.01619 | 26.4766 | 12.5 | 0.02089 | 26.4766 | 13 | 0.02857 | 26.4766 | 13.9999 | 0.06721 | 26.4766 | 14.9998 | 0.16395 | 26.4766 | 11.33 | 0.01195 | 26.4766 | 11.66 | 0.01324 | 26.4766 | 99.9209 | 66.6115 | 26.4766 | 49.9722 | 23.3765 | 26.4766 | 19.9977 | 1.90397 | 26.4766 | 6 | 0.00237 | 26.4766 | 7 | 0.00375 | 26.4766 | 8.99999 | 0.00685 | 26.4766 | 11.25 | 0.01256 | 26.4766 | 11.5 | 0.01395 | 26.4766 | 11.75 | 0.0159 | 26.4766
12 | 0.01581 | 27.5252 | 12.5 | 0.01976 | 27.5252 | 13 | 0.02805 | 27.5252 | 13.9999 | 0.0663 | 27.5252 | 14.9998 | 0.16314 | 27.5252 | 11.33 | 0.01132 | 27.5252 | 11.66 | 0.01268 | 27.5252 | 99.9209 | 66.62 | 27.5252 | 49.9722 | 23.3802 | 27.5252 | 19.9977 | 1.90706 | 27.5252 | 6 | 0.00232 | 27.5252 | 7 | 0.00364 | 27.5252 | 8.99999 | 0.00651 | 27.5252 | 11.25 | 0.01238 | 27.5252 | 11.5 | 0.01342 | 27.5252 | 11.75 | 0.01548 | 27.5252
12 | 0.01495 | 28.5082 | 12.5 | 0.01966 | 28.5082 | 13 | 0.02729 | 28.5082 | 13.9999 | 0.06568 | 28.5082 | 14.9998 | 0.16204 | 28.5082 | 11.33 | 0.01083 | 28.5082 | 11.66 | 0.0123 | 28.5082 | 99.9209 | 66.6178 | 28.5082 | 49.9722 | 23.3944 | 28.5082 | 19.9977 | 1.91088 | 28.5082 | 6 | 0.00226 | 28.5082 | 7 | 0.00351 | 28.5082 | 8.99999 | 0.00618 | 28.5082 | 11.25 | 0.01169 | 28.5082 | 11.5 | 0.01277 | 28.5082 | 11.75 | 0.01486 | 28.5082
12 | 0.01461 | 29.4912 | 12.5 | 0.01872 | 29.4912 | 13 | 0.02653 | 29.4912 | 13.9999 | 0.06487 | 29.4912 | 14.9998 | 0.1617 | 29.4912 | 11.33 | 0.01051 | 29.4912 | 11.66 | 0.01202 | 29.4912 | 99.9209 | 66.6238 | 29.4912 | 49.9722 | 23.4115 | 29.4912 | 19.9977 | 1.91493 | 29.4912 | 6 | 0.00221 | 29.4912 | 7 | 0.00339 | 29.4912 | 8.99999 | 0.0059 | 29.4912 | 11.25 | 0.01114 | 29.4912 | 11.5 | 0.01244 | 29.4912 | 11.75 | 0.01437 | 29.4912
12 | 0.01428 | 30.5398 | 12.5 | 0.01839 | 30.5398 | 13 | 0.02612 | 30.5398 | 13.9999 | 0.06432 | 30.5398 | 14.9998 | 0.1611 | 30.5398 | 11.33 | 0.01024 | 30.5398 | 11.66 | 0.01146 | 30.5398 | 99.9208 | 66.6319 | 30.5398 | 49.9722 | 23.4132 | 30.5398 | 19.9977 | 1.91732 | 30.5398 | 6 | 0.00216 | 30.5398 | 7 | 0.0033 | 30.5398 | 8.99999 | 0.00568 | 30.5398 | 11.25 | 0.01096 | 30.5398 | 11.5 | 0.01217 | 30.5398 | 11.75 | 0.01406 | 30.5398
12 | 0.01365 | 31.5228 | 12.5 | 0.01791 | 31.5228 | 13 | 0.02535 | 31.5228 | 13.9999 | 0.06372 | 31.5228 | 14.9998 | 0.16026 | 31.5228 | 11.33 | 0.00988 | 31.5228 | 11.66 | 0.01109 | 31.5228 | 99.9208 | 66.6425 | 31.5228 | 49.9722 | 23.4202 | 31.5228 | 19.9977 | 1.92145 | 31.5228 | 6 | 0.00212 | 31.5228 | 7 | 0.00321 | 31.5228 | 8.99999 | 0.00552 | 31.5228 | 11.25 | 0.01081 | 31.5228 | 11.5 | 0.01166 | 31.5228 | 11.75 | 0.01355 | 31.5228
12 | 0.0134 | 32.5059 | 12.5 | 0.01729 | 32.5059 | 13 | 0.02503 | 32.5059 | 13.9999 | 0.06343 | 32.5059 | 14.9998 | 0.15993 | 32.5059 | 11.33 | 0.00953 | 32.5059 | 11.66 | 0.01082 | 32.5059 | 99.9208 | 66.6502 | 32.5059 | 49.9722 | 23.4395 | 32.5059 | 19.9977 | 1.92798 | 32.5059 | 6 | 0.00208 | 32.5059 | 7 | 0.00312 | 32.5059 | 8.99999 | 0.00537 | 32.5059 | 11.25 | 0.0103 | 32.5059 | 11.5 | 0.01124 | 32.5059 | 11.75 | 0.01311 | 32.5059
12 | 0.0132 | 33.4889 | 12.5 | 0.01728 | 33.4889 | 13 | 0.02437 | 33.4889 | 13.9999 | 0.0626 | 33.4889 | 14.9998 | 0.15946 | 33.4889 | 11.33 | 0.00926 | 33.4889 | 11.66 | 0.01058 | 33.4889 | 99.9208 | 66.6697 | 33.4889 | 49.9721 | 23.4498 | 33.4889 | 19.9977 | 1.9338 | 33.4889 | 6 | 0.00203 | 33.4889 | 7 | 0.00303 | 33.4889 | 8.99999 | 0.0052 | 33.4889 | 11.25 | 0.00984 | 33.4889 | 11.5 | 0.01107 | 33.4889 | 11.75 | 0.01285 | 33.4889
12 | 0.01263 | 34.472 | 12.5 | 0.01642 | 34.472 | 13 | 0.02399 | 34.472 | 13.9999 | 0.06258 | 34.472 | 14.9998 | 0.1588 | 34.472 | 11.33 | 0.00911 | 34.472 | 11.66 | 0.01018 | 34.472 | 99.9208 | 66.6771 | 34.472 | 49.9721 | 23.4477 | 34.472 | 19.9977 | 1.93901 | 34.472 | 6 | 0.002 | 34.472 | 7 | 0.00295 | 34.472 | 8.99999 | 0.00504 | 34.472 | 11.25 | 0.00963 | 34.472 | 11.5 | 0.01084 | 34.472 | 11.75 | 0.01255 | 34.472
12 | 0.01223 | 35.5205 | 12.5 | 0.01622 | 35.5205 | 13 | 0.02361 | 35.5205 | 13.9999 | 0.06189 | 35.5205 | 14.9998 | 0.15843 | 35.5205 | 11.33 | 0.00883 | 35.5205 | 11.66 | 0.00987 | 35.5205 | 99.9208 | 66.6756 | 35.5205 | 49.9721 | 23.4571 | 35.5205 | 19.9977 | 1.94153 | 35.5205 | 6 | 0.00197 | 35.5205 | 7 | 0.00287 | 35.5205 | 8.99999 | 0.00485 | 35.5205 | 11.25 | 0.00954 | 35.5205 | 11.5 | 0.01037 | 35.5205 | 11.75 | 0.01213 | 35.5205
12 | 0.0121 | 36.5036 | 12.5 | 0.01604 | 36.5036 | 13 | 0.02298 | 36.5036 | 13.9999 | 0.06176 | 36.5036 | 14.9998 | 0.15787 | 36.5036 | 11.33 | 0.00849 | 36.5036 | 11.66 | 0.00966 | 36.5036 | 99.9208 | 66.6743 | 36.5036 | 49.9721 | 23.4729 | 36.5036 | 19.9977 | 1.9419 | 36.5036 | 6 | 0.00193 | 36.5036 | 7 | 0.0028 | 36.5036 | 8.99999 | 0.00466 | 36.5036 | 11.25 | 0.00929 | 36.5036 | 11.5 | 0.01003 | 36.5036 | 11.75 | 0.01179 | 36.5036
12 | 0.01182 | 37.4866 | 12.5 | 0.01532 | 37.4866 | 13 | 0.02282 | 37.4866 | 13.9999 | 0.06147 | 37.4866 | 14.9998 | 0.15756 | 37.4866 | 11.33 | 0.00823 | 37.4866 | 11.66 | 0.00952 | 37.4866 | 99.9208 | 66.6846 | 37.4866 | 49.9721 | 23.4807 | 37.4866 | 19.9977 | 1.94523 | 37.4866 | 6 | 0.0019 | 37.4866 | 7 | 0.00274 | 37.4866 | 8.99999 | 0.0045 | 37.4866 | 11.25 | 0.00878 | 37.4866 | 11.5 | 0.00989 | 37.4866 | 11.75 | 0.01165 | 37.4866
12 | 0.01136 | 38.5352 | 12.5 | 0.01535 | 38.5352 | 13 | 0.02227 | 38.5352 | 13.9999 | 0.06107 | 38.5352 | 14.9998 | 0.15726 | 38.5352 | 11.33 | 0.00797 | 38.5352 | 11.66 | 0.00918 | 38.5352 | 99.9208 | 66.6945 | 38.5352 | 49.9721 | 23.4826 | 38.5352 | 19.9977 | 1.9504 | 38.5352 | 6 | 0.00187 | 38.5352 | 7 | 0.00268 | 38.5352 | 8.99999 | 0.00435 | 38.5352 | 11.25 | 0.00854 | 38.5352 | 11.5 | 0.00973 | 38.5352 | 11.75 | 0.01127 | 38.5352
12 | 0.01117 | 39.5182 | 12.5 | 0.01502 | 39.5182 | 13 | 0.02212 | 39.5182 | 13.9999 | 0.06112 | 39.5182 | 14.9998 | 0.15646 | 39.5182 | 11.33 | 0.00786 | 39.5182 | 11.66 | 0.00893 | 39.5182 | 99.9208 | 66.6993 | 39.5182 | 49.9721 | 23.4907 | 39.5182 | 19.9977 | 1.95451 | 39.5182 | 6 | 0.00184 | 39.5182 | 7 | 0.00262 | 39.5182 | 8.99999 | 0.00423 | 39.5182 | 11.25 | 0.00846 | 39.5182 | 11.5 | 0.00944 | 39.5182 | 11.75 | 0.01099 | 39.5182
12 | 0.01109 | 40.5013 | 12.5 | 0.0144 | 40.5013 | 13 | 0.02154 | 40.5013 | 13.9999 | 0.06056 | 40.5013 | 14.9998 | 0.15639 | 40.5013 | 11.33 | 0.00771 | 40.5013 | 11.66 | 0.0087 | 40.5013 | 99.9208 | 66.7027 | 40.5013 | 49.9721 | 23.5072 | 40.5013 | 19.9977 | 1.95665 | 40.5013 | 6 | 0.00181 | 40.5013 | 7 | 0.00256 | 40.5013 | 8.99999 | 0.00414 | 40.5013 | 11.25 | 0.00839 | 40.5013 | 11.5 | 0.00913 | 40.5013 | 11.75 | 0.01072 | 40.5013
12 | 0.01082 | 41.4843 | 12.5 | 0.01445 | 41.4843 | 13 | 0.02143 | 41.4843 | 13.9999 | 0.06063 | 41.4843 | 14.9998 | 0.1557 | 41.4843 | 11.33 | 0.00751 | 41.4843 | 11.66 | 0.00853 | 41.4843 | 99.9207 | 66.7129 | 41.4843 | 49.9721 | 23.51 | 41.4843 | 19.9977 | 1.95886 | 41.4843 | 6 | 0.00178 | 41.4843 | 7 | 0.0025 | 41.4843 | 8.99999 | 0.00406 | 41.4843 | 11.25 | 0.00823 | 41.4843 | 11.5 | 0.00893 | 41.4843 | 11.75 | 0.01063 | 41.4843
12 | 0.0104 | 42.4674 | 12.5 | 0.01424 | 42.4674 | 13 | 0.02103 | 42.4674 | 13.9999 | 0.06061 | 42.4674 | 14.9998 | 0.15579 | 42.4674 | 11.33 | 0.00731 | 42.4674 | 11.66 | 0.00843 | 42.4674 | 99.9207 | 66.7188 | 42.4674 | 49.9721 | 23.5101 | 42.4674 | 19.9977 | 1.96068 | 42.4674 | 6 | 0.00175 | 42.4674 | 7 | 0.00244 | 42.4674 | 9 | 0.00397 | 42.4674 | 11.25 | 0.00786 | 42.4674 | 11.5 | 0.00883 | 42.4674 | 11.75 | 0.01034 | 42.4674
12 | 0.01021 | 43.5159 | 12.5 | 0.01363 | 43.5159 | 13 | 0.02083 | 43.5159 | 13.9999 | 0.06011 | 43.5159 | 14.9998 | 0.15524 | 43.5159 | 11.33 | 0.00712 | 43.5159 | 11.66 | 0.00817 | 43.5159 | 99.9207 | 66.7235 | 43.5159 | 49.9721 | 23.5246 | 43.5159 | 19.9977 | 1.96423 | 43.5159 | 6 | 0.00172 | 43.5159 | 7 | 0.00236 | 43.5159 | 9 | 0.00387 | 43.5159 | 11.25 | 0.00759 | 43.5159 | 11.5 | 0.00869 | 43.5159 | 11.75 | 0.01009 | 43.5159
12 | 0.01014 | 44.499 | 12.5 | 0.01369 | 44.499 | 13 | 0.02041 | 44.499 | 13.9999 | 0.06038 | 44.499 | 14.9998 | 0.15493 | 44.499 | 11.33 | 0.00697 | 44.499 | 11.66 | 0.00796 | 44.499 | 99.9207 | 66.7227 | 44.499 | 49.972 | 23.5382 | 44.499 | 19.9977 | 1.96899 | 44.499 | 6 | 0.00169 | 44.499 | 7 | 0.0023 | 44.499 | 9 | 0.00378 | 44.499 | 11.25 | 0.00746 | 44.499 | 11.5 | 0.00841 | 44.499 | 11.75 | 0.00986 | 44.499
12 | 0.00996 | 45.482 | 12.5 | 0.01359 | 45.482 | 13 | 0.02025 | 45.482 | 13.9999 | 0.06023 | 45.482 | 14.9998 | 0.15454 | 45.482 | 11.33 | 0.00689 | 45.482 | 11.66 | 0.0078 | 45.482 | 99.9207 | 66.7244 | 45.482 | 49.972 | 23.5384 | 45.482 | 19.9977 | 1.97577 | 45.482 | 6 | 0.00166 | 45.482 | 7 | 0.00225 | 45.482 | 9 | 0.00366 | 45.482 | 11.25 | 0.00742 | 45.482 | 11.5 | 0.00818 | 45.482 | 11.75 | 0.00976 | 45.482
12 | 0.00966 | 46.5306 | 12.5 | 0.01295 | 46.5306 | 13 | 0.02002 | 46.5306 | 13.9999 | 0.06006 | 46.5306 | 14.9998 | 0.1542 | 46.5306 | 11.33 | 0.00678 | 46.5306 | 11.66 | 0.00766 | 46.5306 | 99.9207 | 66.7371 | 46.5306 | 49.972 | 23.5366 | 46.5306 | 19.9976 | 1.98168 | 46.5306 | 6 | 0.00162 | 46.5306 | 7 | 0.00219 | 46.5306 | 9 | 0.00354 | 46.5306 | 11.25 | 0.00735 | 46.5306 | 11.5 | 0.00799 | 46.5306 | 11.75 | 0.00959 | 46.5306
12 | 0.00943 | 47.5136 | 12.5 | 0.01289 | 47.5136 | 13 | 0.01971 | 47.5136 | 13.9999 | 0.06033 | 47.5136 | 14.9998 | 0.15419 | 47.5136 | 11.33 | 0.00658 | 47.5136 | 11.66 | 0.00758 | 47.5136 | 99.9207 | 66.7356 | 47.5136 | 49.972 | 23.5485 | 47.5136 | 19.9976 | 1.98308 | 47.5136 | 6 | 0.00159 | 47.5136 | 7 | 0.00215 | 47.5136 | 9 | 0.00343 | 47.5136 | 11.25 | 0.00716 | 47.5136 | 11.5 | 0.00792 | 47.5136 | 11.75 | 0.00934 | 47.5136
12 | 0.0094 | 48.4967 | 12.5 | 0.01296 | 48.4967 | 13 | 0.01957 | 48.4967 | 13.9999 | 0.05999 | 48.4967 | 14.9998 | 0.15381 | 48.4967 | 11.33 | 0.00642 | 48.4967 | 11.66 | 0.00746 | 48.4967 | 99.9207 | 66.7333 | 48.4967 | 49.972 | 23.5621 | 48.4967 | 19.9976 | 1.9835 | 48.4967 | 6 | 0.00156 | 48.4311 | 7 | 0.0021 | 48.4967 | 9 | 0.00334 | 48.4967 | 11.25 | 0.00684 | 48.4967 | 11.5 | 0.00783 | 48.4967 | 11.75 | 0.00915 | 48.4967
12 | 0.00932 | 49.4797 | 12.5 | 0.01248 | 49.4797 | 13 | 0.01914 | 49.4797 | 13.9999 | 0.06019 | 49.4797 | 14.9998 | 0.15358 | 49.4797 | 11.33 | 0.00627 | 49.4797 | 11.66 | 0.00724 | 49.4797 | 99.9207 | 66.7436 | 49.4797 | 49.972 | 23.5616 | 49.4797 | 19.9976 | 1.98613 | 49.4797 | 6 | 0.00152 | 49.5234 | 7 | 0.00205 | 49.4797 | 9 | 0.00326 | 49.4797 | 11.25 | 0.00667 | 49.4797 | 11.5 | 0.00769 | 49.4797 | 11.75 | 0.00899 | 49.4797
12 | 0.0091 | 50.4628 | 12.5 | 0.01225 | 50.4628 | 13 | 0.01925 | 50.4628 | 13.9999 | 0.06034 | 50.4628 | 14.9998 | 0.15352 | 50.4628 | 11.33 | 0.00612 | 50.4628 | 11.66 | 0.0071 | 50.4628 | 99.9207 | 66.7443 | 50.4628 | 49.972 | 23.5655 | 50.4628 | 19.9976 | 1.99043 | 50.4628 | 6 | 0.00149 | 50.43 | 7 | 0.00201 | 50.4628 | 9 | 0.00318 | 50.4628 | 11.25 | 0.00658 | 50.4628 | 11.5 | 0.00748 | 50.4628 | 11.75 | 0.00894 | 50.4628
12 | 0.00881 | 51.5113 | 12.5 | 0.01234 | 51.5113 | 13 | 0.0188 | 51.5113 | 13.9999 | 0.06007 | 51.5113 | 14.9998 | 0.15335 | 51.5113 | 11.33 | 0.00602 | 51.5113 | 11.66 | 0.00696 | 51.5113 | 99.9207 | 66.7437 | 51.5113 | 49.972 | 23.5819 | 51.5113 | 19.9976 | 1.99529 | 51.5113 | 6 | 0.00146 | 51.4982 | 7 | 0.00197 | 51.5113 | 9 | 0.00312 | 51.5113 | 11.25 | 0.00656 | 51.5113 | 11.5 | 0.00729 | 51.5113 | 11.75 | 0.00875 | 51.5113
12 | 0.00866 | 52.4944 | 12.5 | 0.01222 | 52.4944 | 13 | 0.01882 | 52.4944 | 13.9999 | 0.06041 | 52.4944 | 14.9998 | 0.1528 | 52.4944 | 11.33 | 0.00595 | 52.4944 | 11.66 | 0.00683 | 52.4944 | 99.9207 | 66.7455 | 52.4944 | 49.972 | 23.5907 | 52.4944 | 19.9976 | 1.99689 | 52.4944 | 6 | 0.00143 | 52.4944 | 7 | 0.00193 | 52.4944 | 9 | 0.00307 | 52.4944 | 11.25 | 0.00652 | 52.4944 | 11.5 | 0.0072 | 52.4944 | 11.75 | 0.00858 | 52.4944
12 | 0.00861 | 53.4774 | 12.5 | 0.0117 | 53.4774 | 13 | 0.01851 | 53.4774 | 13.9999 | 0.06038 | 53.4774 | 14.9998 | 0.15272 | 53.4774 | 11.33 | 0.00588 | 53.4774 | 11.66 | 0.00676 | 53.4774 | 99.9207 | 66.7653 | 53.4774 | 49.972 | 23.5876 | 53.4774 | 19.9976 | 1.99803 | 53.4774 | 6 | 0.00145 | 53.674 | 7 | 0.00188 | 53.4774 | 9 | 0.00301 | 53.4774 | 11.25 | 0.00645 | 53.4774 | 11.5 | 0.00713 | 53.4774 | 11.75 | 0.00842 | 53.4774
12 | 0.00855 | 54.526 | 12.5 | 0.01164 | 54.526 | 13 | 0.01831 | 54.526 | 13.9999 | 0.06042 | 54.526 | 14.9998 | 0.15239 | 54.526 | 11.33 | 0.00577 | 54.526 | 11.66 | 0.00668 | 54.526 | 99.9207 | 66.7718 | 54.526 | 49.972 | 23.5909 | 54.526 | 19.9976 | 2.00062 | 54.526 | 6 | 0.00148 | 57.4751 | 7 | 0.00184 | 54.526 | 9 | 0.00295 | 54.526 | 11.25 | 0.00626 | 54.526 | 11.5 | 0.00706 | 54.526 | 11.75 | 0.00829 | 54.526
12 | 0.00838 | 55.509 | 12.5 | 0.01173 | 55.509 | 13 | 0.01829 | 55.509 | 13.9999 | 0.06083 | 55.509 | 14.9998 | 0.15243 | 55.509 | 11.33 | 0.00564 | 55.509 | 11.66 | 0.00653 | 55.509 | 99.9207 | 66.7651 | 55.509 | 49.972 | 23.605 | 55.509 | 19.9976 | 2.00222 | 55.509 | 6 | 0.00146 | 58.2615 | 7 | 0.00181 | 55.509 | 9 | 0.0029 | 55.509 | 11.25 | 0.00603 | 55.509 | 11.5 | 0.00692 | 55.509 | 11.75 | 0.00824 | 55.509
12 | 0.00816 | 56.4921 | 12.5 | 0.0115 | 56.4921 | 13 | 0.01796 | 56.4921 | 13.9999 | 0.06051 | 56.4921 | 14.9998 | 0.15227 | 56.4921 | 11.33 | 0.00554 | 56.4921 | 11.66 | 0.00639 | 56.4921 | 99.9207 | 66.7725 | 56.4921 | 49.972 | 23.6088 | 56.4921 | 19.9976 | 2.00345 | 56.4921 | 6 | 0.00148 | 61.5383 | 7 | 0.00178 | 56.4921 | 9 | 0.00285 | 56.4921 | 11.25 | 0.00591 | 56.4921 | 11.5 | 0.00674 | 56.4921 | 11.75 | 0.00811 | 56.4921
12 | 0.00803 | 57.5406 | 12.5 | 0.0111 | 57.5406 | 13 | 0.01799 | 57.5406 | 13.9999 | 0.06097 | 57.5406 | 14.9998 | 0.15214 | 57.5406 | 11.33 | 0.00542 | 57.5406 | 11.66 | 0.00628 | 57.5406 | 99.9207 | 66.7802 | 57.5406 | 49.972 | 23.6069 | 57.5406 | 19.9976 | 2.00848 | 57.5406 |  |  |  | 7 | 0.00175 | 57.5406 | 9 | 0.0028 | 57.5406 | 11.25 | 0.00582 | 57.5406 | 11.5 | 0.00658 | 57.5406 | 11.75 | 0.00792 | 57.5406
12 | 0.008 | 58.5237 | 12.5 | 0.01116 | 58.5237 | 13 | 0.0176 | 58.5237 | 13.9999 | 0.06114 | 58.5237 | 14.9998 | 0.15193 | 58.5237 | 11.33 | 0.00534 | 58.5237 | 11.66 | 0.00618 | 58.5237 | 99.9207 | 66.7838 | 58.5237 | 49.9719 | 23.6149 | 58.5237 | 19.9976 | 2.01296 | 58.5237 |  |  |  | 7 | 0.00172 | 58.5237 | 9 | 0.00274 | 58.5237 | 11.25 | 0.0058 | 58.5237 | 11.5 | 0.00648 | 58.5237 | 11.75 | 0.00781 | 58.5237
12 | 0.00796 | 59.5067 | 12.5 | 0.0112 | 59.5067 | 13 | 0.01765 | 59.5067 | 13.9999 | 0.06101 | 59.5067 | 14.9998 | 0.15159 | 59.5067 | 11.33 | 0.0053 | 59.5067 | 11.66 | 0.00611 | 59.5067 | 99.9207 | 66.7851 | 59.5067 | 49.9719 | 23.6276 | 59.5067 | 19.9976 | 2.01787 | 59.5067 |  |  |  | 7 | 0.00169 | 59.5067 | 9 | 0.00269 | 59.5067 | 11.25 | 0.00578 | 59.5067 | 11.5 | 0.00645 | 59.5067 | 11.75 | 0.00766 | 59.5067
12 | 0.00787 | 60.4898 | 12.5 | 0.01094 | 60.4898 | 13 | 0.01754 | 60.4898 | 13.9999 | 0.06142 | 60.4898 | 14.9998 | 0.1516 | 60.4898 | 11.33 | 0.00525 | 60.4898 | 11.66 | 0.00607 | 60.4898 | 99.9206 | 66.7911 | 60.4898 | 49.9719 | 23.6297 | 60.4898 | 19.9976 | 2.0233 | 60.4898 |  |  |  | 7 | 0.00167 | 60.4898 | 9 | 0.00263 | 60.4898 | 11.25 | 0.00574 | 60.4898 | 11.5 | 0.00639 | 60.4898 | 11.75 | 0.00761 | 60.4898
12 | 0.00764 | 61.4728 | 12.5 | 0.0106 | 61.4728 | 13 | 0.01725 | 61.4728 | 13.9999 | 0.06148 | 61.4728 | 14.9998 | 0.15123 | 61.4728 | 11.33 | 0.00519 | 61.4728 | 11.66 | 0.00601 | 61.4728 | 99.9206 | 66.8032 | 61.4728 | 49.9719 | 23.6267 | 61.4728 | 19.9976 | 2.02562 | 61.4728 |  |  |  | 7 | 0.00163 | 61.426 | 9 | 0.00257 | 61.4728 | 11.25 | 0.00562 | 61.4728 | 11.5 | 0.00633 | 61.4728 | 11.75 | 0.00757 | 61.4728
12 | 0.00747 | 62.5214 | 12.5 | 0.01061 | 62.5214 | 13 | 0.01732 | 62.5214 | 13.9999 | 0.06185 | 62.5214 | 14.9998 | 0.15156 | 62.5214 | 11.33 | 0.00508 | 62.5214 | 11.66 | 0.00588 | 62.5214 | 99.9206 | 66.8038 | 62.5214 | 49.9719 | 23.6375 | 62.5214 | 19.9976 | 2.02739 | 62.5214 |  |  |  | 7 | 0.00161 | 62.5214 | 9 | 0.00251 | 62.5214 | 11.25 | 0.00541 | 62.5214 | 11.5 | 0.00621 | 62.5214 | 11.75 | 0.00742 | 62.5214
12 | 0.0074 | 63.5044 | 12.5 | 0.01071 | 63.5044 | 13 | 0.01702 | 63.5044 | 13.9999 | 0.06194 | 63.5044 | 14.9998 | 0.15098 | 63.5044 | 11.33 | 0.00496 | 63.5044 | 11.66 | 0.00576 | 63.5044 | 99.9206 | 66.8033 | 63.5044 | 49.9719 | 23.6517 | 63.5044 | 19.9976 | 2.03107 | 63.5044 |  |  |  | 7 | 0.00158 | 63.5044 | 9 | 0.00246 | 63.5044 | 11.25 | 0.00528 | 63.5044 | 11.5 | 0.00609 | 63.5044 | 11.75 | 0.00728 | 63.5044
12 | 0.00738 | 64.4875 | 12.5 | 0.01051 | 64.4875 | 13 | 0.01696 | 64.4875 | 13.9999 | 0.06198 | 64.4875 | 14.9998 | 0.15118 | 64.4875 | 11.33 | 0.00488 | 64.4875 | 11.66 | 0.00568 | 64.4875 | 99.9206 | 66.8068 | 64.4875 | 49.9719 | 23.6487 | 64.4875 | 19.9976 | 2.03585 | 64.4875 |  |  |  | 7 | 0.00155 | 64.3782 | 9 | 0.00241 | 64.4875 | 11.25 | 0.00521 | 64.4875 | 11.5 | 0.00597 | 64.4875 | 11.75 | 0.0072 | 64.4875
12 | 0.00733 | 65.536 | 12.5 | 0.01016 | 65.536 | 13 | 0.01697 | 65.536 | 13.9999 | 0.06258 | 65.536 | 14.9998 | 0.15071 | 65.536 | 11.33 | 0.0048 | 65.536 | 11.66 | 0.0056 | 65.536 | 99.9206 | 66.8111 | 65.536 | 49.9719 | 23.6453 | 65.536 | 19.9976 | 2.04003 | 65.536 |  |  |  | 7 | 0.00152 | 65.5828 | 9 | 0.00237 | 65.536 | 11.25 | 0.00516 | 65.536 | 11.5 | 0.00587 | 65.536 | 11.75 | 0.00708 | 65.536
12 | 0.00724 | 66.5191 | 12.5 | 0.0102 | 66.5191 | 13 | 0.01666 | 66.5191 | 13.9999 | 0.06239 | 66.5191 | 14.9998 | 0.15093 | 66.5191 | 11.33 | 0.0047 | 66.5191 | 11.66 | 0.00551 | 66.5191 | 99.9206 | 66.8151 | 66.5191 | 49.9719 | 23.6548 | 66.5191 | 19.9976 | 2.03957 | 66.5191 |  |  |  | 7 | 0.0015 | 66.5191 | 9 | 0.00233 | 66.5191 | 11.25 | 0.00515 | 66.5191 | 11.5 | 0.00585 | 66.5191 | 11.75 | 0.00703 | 66.5191
12 | 0.00709 | 67.5021 | 12.5 | 0.01026 | 67.5021 | 13 | 0.01678 | 67.5021 | 13.9999 | 0.06297 | 67.5021 | 14.9998 | 0.15076 | 67.5021 | 11.33 | 0.00464 | 67.5021 | 11.66 | 0.00547 | 67.5021 | 99.9206 | 66.8103 | 67.5021 | 49.9719 | 23.6665 | 67.5021 | 19.9976 | 2.04064 | 67.5021 |  |  |  | 7 | 0.00147 | 67.524 | 9 | 0.00229 | 67.5021 | 11.25 | 0.00514 | 67.5021 | 11.5 | 0.00582 | 67.5021 | 11.75 | 0.00701 | 67.5021
12 | 0.00695 | 68.4852 | 12.5 | 0.01019 | 68.4852 | 13 | 0.01655 | 68.4852 | 13.9999 | 0.06296 | 68.4852 | 14.9998 | 0.1505 | 68.4852 | 11.33 | 0.00461 | 68.4852 | 11.66 | 0.00544 | 68.4852 | 99.9206 | 66.8129 | 68.4852 | 49.9719 | 23.6652 | 68.4852 | 19.9976 | 2.04408 | 68.4852 |  |  |  | 7 | 0.00144 | 68.4852 | 9 | 0.00226 | 68.4852 | 11.25 | 0.0051 | 68.4852 | 11.5 | 0.00577 | 68.4852 | 11.75 | 0.0069 | 68.4852
12 | 0.00689 | 69.4682 | 12.5 | 0.00981 | 69.4682 | 13 | 0.01639 | 69.4682 | 13.9999 | 0.06324 | 69.4682 | 14.9998 | 0.15085 | 69.4682 | 11.33 | 0.00457 | 69.4682 | 11.66 | 0.00538 | 69.4682 | 99.9206 | 66.8172 | 69.4682 | 49.9719 | 23.6655 | 69.4682 | 19.9976 | 2.04794 | 69.4682 |  |  |  | 7 | 0.00152 | 70.1891 | 9 | 0.00223 | 69.4682 | 11.25 | 0.00505 | 69.4682 | 11.5 | 0.00567 | 69.4682 | 11.75 | 0.00677 | 69.4682
12 | 0.00689 | 70.5168 | 12.5 | 0.00972 | 70.5168 | 13 | 0.01654 | 70.5168 | 13.9999 | 0.06344 | 70.5168 | 14.9998 | 0.15044 | 70.5168 | 11.33 | 0.00454 | 70.5168 | 11.66 | 0.00527 | 70.5168 | 99.9206 | 66.8217 | 70.5168 | 49.9719 | 23.6793 | 70.5168 | 19.9976 | 2.05114 | 70.5168 |  |  |  | 7 | 0.00148 | 73.2037 | 9 | 0.00221 | 70.5168 | 11.25 | 0.00494 | 70.5168 | 11.5 | 0.00555 | 70.5168 | 11.75 | 0.0067 | 70.5168
12 | 0.00686 | 71.4998 | 12.5 | 0.0098 | 71.4998 | 13 | 0.0162 | 71.4998 | 13.9999 | 0.06357 | 71.4998 | 14.9998 | 0.15067 | 71.4998 | 11.33 | 0.00447 | 71.4998 | 11.66 | 0.00518 | 71.4998 | 99.9206 | 66.8256 | 71.4998 | 49.9719 | 23.6882 | 71.4998 | 19.9976 | 2.05482 | 71.4998 |  |  |  | 7 | 0.00143 | 75.1698 | 9 | 0.00218 | 71.4998 | 11.25 | 0.00478 | 71.4998 | 11.5 | 0.00546 | 71.4998 | 11.75 | 0.0066 | 71.4998
12 | 0.0068 | 72.4828 | 12.5 | 0.00984 | 72.4828 | 13 | 0.01627 | 72.4828 | 13.9999 | 0.06409 | 72.4828 | 14.9998 | 0.15035 | 72.4828 | 11.33 | 0.00441 | 72.4828 | 11.66 | 0.00512 | 72.4828 | 99.9206 | 66.8337 | 72.4828 | 49.9719 | 23.6838 | 72.4828 | 19.9976 | 2.05717 | 72.4828 |  |  |  | 7 | 0.00145 | 76.7427 | 9 | 0.00215 | 72.4828 | 11.25 | 0.00469 | 72.4828 | 11.5 | 0.00537 | 72.4828 | 11.75 | 0.00654 | 72.4828
12 | 0.00665 | 73.5314 | 12.5 | 0.00958 | 73.5314 | 13 | 0.01624 | 73.5314 | 13.9999 | 0.06403 | 73.5314 | 14.9998 | 0.15081 | 73.5314 | 11.33 | 0.00434 | 73.5314 | 11.66 | 0.00505 | 73.5314 | 99.9206 | 66.8345 | 73.5314 | 49.9719 | 23.6867 | 73.5314 | 19.9976 | 2.06026 | 73.5314 | [6 empty] | 9 | 0.00212 | 73.5314 | 11.25 | 0.00464 | 73.5314 | 11.5 | 0.00531 | 73.5314 | 11.75 | 0.00652 | 73.5314
12 | 0.00651 | 74.5145 | 12.5 | 0.00936 | 74.5145 | 13 | 0.01593 | 74.5145 | 13.9999 | 0.06455 | 74.5145 | 14.9998 | 0.15044 | 74.5145 | 11.33 | 0.00427 | 74.5145 | 11.66 | 0.00499 | 74.5145 | 99.9206 | 66.8365 | 74.5145 | 49.9718 | 23.7003 | 74.5145 | 19.9975 | 2.06338 | 74.5145 | [6 empty] | 9 | 0.00209 | 74.5145 | 11.25 | 0.0046 | 74.5145 | 11.5 | 0.0053 | 74.5145 | 11.75 | 0.00648 | 74.5145
12 | 0.00641 | 75.4975 | 12.5 | 0.00941 | 75.4975 | 13 | 0.01614 | 75.4975 | 13.9999 | 0.06439 | 75.4975 | 14.9998 | 0.15064 | 75.4975 | 11.33 | 0.00422 | 75.4975 | 11.66 | 0.00496 | 75.4975 | 99.9206 | 66.8414 | 75.4975 | 49.9718 | 23.7043 | 75.4975 | 19.9975 | 2.06481 | 75.4975 | [6 empty] | 9 | 0.00207 | 75.4975 | 11.25 | 0.00458 | 75.4975 | 11.5 | 0.00527 | 75.4975 | 11.75 | 0.00636 | 75.4975
12 | 0.00639 | 76.4805 | 12.5 | 0.0095 | 76.4805 | 13 | 0.01598 | 76.4805 | 13.9999 | 0.06513 | 76.4805 | 14.9998 | 0.15077 | 76.4805 | 11.33 | 0.00416 | 76.4805 | 11.66 | 0.00495 | 76.4805 | 99.9206 | 66.8539 | 76.4805 | 49.9718 | 23.6985 | 76.4805 | 19.9975 | 2.06724 | 76.4805 | [6 empty] | 9 | 0.00204 | 76.4805 | 11.25 | 0.00458 | 76.4805 | 11.5 | 0.00523 | 76.4805 | 11.75 | 0.00627 | 76.4805
12 | 0.00639 | 77.4636 | 12.5 | 0.00944 | 77.4636 | 13 | 0.01579 | 77.4636 | 13.9999 | 0.06487 | 77.4636 | 14.9998 | 0.15044 | 77.4636 | 11.33 | 0.00412 | 77.4636 | 11.66 | 0.00491 | 77.4636 | 99.9206 | 66.8596 | 77.4636 | 49.9718 | 23.7064 | 77.4636 | 19.9975 | 2.07338 | 77.4636 | [6 empty] | 9 | 0.00201 | 77.4636 | 11.25 | 0.00456 | 77.4636 | 11.5 | 0.00517 | 77.4636 | 11.75 | 0.0062 | 77.4636
12 | 0.00635 | 78.5122 | 12.5 | 0.00913 | 78.5122 | 13 | 0.01596 | 78.5122 | 13.9999 | 0.06545 | 78.5122 | 14.9998 | 0.15088 | 78.5122 | 11.33 | 0.00409 | 78.5122 | 11.66 | 0.00485 | 78.5122 | 99.9206 | 66.8521 | 78.5122 | 49.9718 | 23.7175 | 78.5122 | 19.9975 | 2.07844 | 78.5122 | [6 empty] | 9 | 0.00198 | 78.5122 | 11.25 | 0.00453 | 78.5122 | 11.5 | 0.00508 | 78.5122 | 11.75 | 0.00613 | 78.5122
12 | 0.00629 | 79.4952 | 12.5 | 0.00901 | 79.4952 | 13 | 0.0157 | 79.4952 | 13.9999 | 0.06527 | 79.4952 | 14.9998 | 0.15064 | 79.4952 | 11.33 | 0.00407 | 79.4952 | 11.66 | 0.00475 | 79.4952 | 99.9206 | 66.8465 | 79.4952 | 49.9718 | 23.7173 | 79.4952 | 19.9975 | 2.08213 | 79.4952 | [6 empty] | 9 | 0.00194 | 79.4952 | 11.25 | 0.00445 | 79.4952 | 11.5 | 0.00501 | 79.4952 | 11.75 | 0.0061 | 79.4952
12 | 0.00619 | 80.4782 | 12.5 | 0.00905 | 80.4782 | 13 | 0.01566 | 80.4782 | 13.9999 | 0.06592 | 80.4782 | 14.9998 | 0.15096 | 80.4782 | 11.33 | 0.00405 | 80.4782 | 11.66 | 0.00469 | 80.4782 | 99.9206 | 66.8572 | 80.4782 | 49.9718 | 23.7118 | 80.4782 | 19.9975 | 2.08238 | 80.4782 | [6 empty] | 9 | 0.00191 | 80.4782 | 11.25 | 0.00432 | 80.4782 | 11.5 | 0.00493 | 80.4782 | 11.75 | 0.00607 | 80.4782
12 | 0.00608 | 81.5268 | 12.5 | 0.00915 | 81.5268 | 13 | 0.01577 | 81.5268 | 13.9999 | 0.06571 | 81.5268 | 14.9998 | 0.15061 | 81.5268 | 11.33 | 0.00399 | 81.5268 | 11.66 | 0.00464 | 81.5268 | 99.9206 | 66.8643 | 81.5268 | 49.9718 | 23.7205 | 81.5268 | 19.9975 | 2.08141 | 81.5268 | [6 empty] | 9 | 0.00187 | 81.5268 | 11.25 | 0.00422 | 81.5268 | 11.5 | 0.00487 | 81.5268 | 11.75 | 0.00603 | 81.5268
12 | 0.00601 | 82.5099 | 12.5 | 0.00907 | 82.5099 | 13 | 0.01551 | 82.5099 | 13.9999 | 0.06629 | 82.5099 | 14.9998 | 0.15109 | 82.5099 | 11.33 | 0.00394 | 82.5099 | 11.66 | 0.00459 | 82.5099 | 99.9206 | 66.8588 | 82.5099 | 49.9718 | 23.7325 | 82.5099 | 19.9975 | 2.08432 | 82.5099 | [6 empty] | 9 | 0.00184 | 82.5099 | 11.25 | 0.00415 | 82.5099 | 11.5 | 0.00485 | 82.5099 | 11.75 | 0.00595 | 82.5099
12 | 0.00599 | 83.4929 | 12.5 | 0.00876 | 83.4929 | 13 | 0.01559 | 83.4929 | 13.9999 | 0.06611 | 83.4929 | 14.9998 | 0.15106 | 83.4929 | 11.33 | 0.00386 | 83.4929 | 11.66 | 0.00453 | 83.4929 | 99.9206 | 66.8574 | 83.4929 | 49.9718 | 23.7319 | 83.4929 | 19.9975 | 2.08833 | 83.4929 | [6 empty] | 9 | 0.00181 | 83.4929 | 11.25 | 0.00412 | 83.4929 | 11.5 | 0.00482 | 83.4929 | 11.75 | 0.00587 | 83.4929
12 | 0.00599 | 84.4759 | 12.5 | 0.00874 | 84.4759 | 13 | 0.01563 | 84.4759 | 13.9999 | 0.06679 | 84.4759 | 14.9998 | 0.15108 | 84.4759 | 11.33 | 0.00381 | 84.4759 | 11.66 | 0.0045 | 84.4759 | 99.9206 | 66.8645 | 84.4759 | 49.9718 | 23.7302 | 84.4759 | 19.9975 | 2.08958 | 84.4759 | [6 empty] | 9 | 0.00178 | 84.4759 | 11.25 | 0.00411 | 84.4759 | 11.5 | 0.00481 | 84.4759 | 11.75 | 0.00581 | 84.4759
12 | 0.00598 | 85.459 | 12.5 | 0.0088 | 85.459 | 13 | 0.01534 | 85.459 | 13.9999 | 0.06656 | 85.459 | 14.9998 | 0.15152 | 85.459 | 11.33 | 0.00377 | 85.459 | 11.66 | 0.00447 | 85.459 | 99.9206 | 66.8652 | 85.459 | 49.9718 | 23.7394 | 85.459 | 19.9975 | 2.09068 | 85.459 | [6 empty] | 9 | 0.00176 | 85.459 | 11.25 | 0.00412 | 85.459 | 11.5 | 0.00478 | 85.459 | 11.75 | 0.00573 | 85.459
12 | 0.00594 | 86.5076 | 12.5 | 0.00886 | 86.5076 | 13 | 0.01552 | 86.5076 | 13.9999 | 0.067 | 86.5076 | 14.9998 | 0.16407 | 86.5076 | 11.33 | 0.00372 | 86.5076 | 11.66 | 0.00445 | 86.5076 | 99.9206 | 66.8648 | 86.5076 | 49.9718 | 23.7473 | 86.5076 | 19.9975 | 2.09138 | 86.5076 | [6 empty] | 9 | 0.00173 | 86.5076 | 11.25 | 0.0041 | 86.5076 | 11.5 | 0.00471 | 86.5076 | 11.75 | 0.00569 | 86.5076
12 | 0.00584 | 87.4906 | 12.5 | 0.00877 | 87.4906 | 13 | 0.0154 | 87.4906 | 13.9999 | 0.06687 | 87.4906 | 14.9998 | 0.15699 | 87.4906 | 11.33 | 0.00367 | 87.4906 | 11.66 | 0.00442 | 87.4906 | 99.9206 | 66.8684 | 87.4906 | 49.9718 | 23.7427 | 87.4906 | 19.9975 | 2.09363 | 87.4906 | [6 empty] | 9 | 0.00171 | 87.4906 | 11.25 | 0.00409 | 87.4906 | 11.5 | 0.00463 | 87.4906 | 11.75 | 0.00568 | 87.4906
12 | 0.00572 | 88.4736 | 12.5 | 0.00848 | 88.4736 | 13 | 0.01528 | 88.4736 | 13.9999 | 0.06738 | 88.4736 | 14.9998 | 0.15606 | 88.4736 | 11.33 | 0.00363 | 88.4736 | 11.66 | 0.00435 | 88.4736 | 99.9206 | 66.8736 | 88.4736 | 49.9718 | 23.7429 | 88.4736 | 19.9975 | 2.09709 | 88.4736 | [6 empty] | 9 | 0.00169 | 88.4081 | 11.25 | 0.00407 | 88.4736 | 11.5 | 0.00456 | 88.4736 | 11.75 | 0.00566 | 88.4736
12 | 0.00564 | 89.5222 | 12.5 | 0.00843 | 89.5222 | 13 | 0.01545 | 89.5222 | 13.9999 | 0.06737 | 89.5222 | 14.9998 | 0.15526 | 89.5222 | 11.33 | 0.0036 | 89.5222 | 11.66 | 0.00428 | 89.5222 | 99.9206 | 66.8762 | 89.5222 | 49.9718 | 23.7562 | 89.5222 | 19.9975 | 2.10349 | 89.5222 | [6 empty] | 9 | 0.00167 | 89.5222 | 11.25 | 0.00402 | 89.5222 | 11.5 | 0.0045 | 89.5222 | 11.75 | 0.0056 | 89.5222
12 | 0.00561 | 90.5052 | 12.5 | 0.00851 | 90.5052 | 13 | 0.0153 | 90.5052 | 13.9999 | 0.0676 | 90.5052 | 14.9998 | 0.15522 | 90.5052 | 11.33 | 0.00359 | 90.5052 | 11.66 | 0.00424 | 90.5052 | 99.9206 | 66.8719 | 90.5052 | 49.9718 | 23.7593 | 90.5052 | 19.9975 | 2.10774 | 90.5052 | [6 empty] | 9 | 0.00165 | 90.5052 | 11.25 | 0.00396 | 90.5052 | 11.5 | 0.00445 | 90.5052 | 11.75 | 0.00551 | 90.5052
12 | 0.00561 | 91.4883 | 12.5 | 0.00856 | 91.4883 | 13 | 0.01516 | 91.4883 | 13.9999 | 0.06764 | 91.4883 | 14.9998 | 0.15499 | 91.4883 | 11.33 | 0.00357 | 91.4883 | 11.66 | 0.00421 | 91.4883 | 99.9206 | 66.8712 | 91.4883 | 49.9718 | 23.7544 | 91.4883 | 19.9975 | 2.10735 | 91.4883 | [6 empty] | 9 | 0.00163 | 91.4883 | 11.25 | 0.00386 | 91.4883 | 11.5 | 0.00442 | 91.4883 | 11.75 | 0.00547 | 91.4883
12 | 0.0056 | 92.5369 | 12.5 | 0.00853 | 92.5369 | 13 | 0.01532 | 92.5369 | 13.9999 | 0.06775 | 92.5369 | 14.9998 | 0.15504 | 92.5369 | 11.33 | 0.00355 | 92.5369 | 11.66 | 0.00416 | 92.5369 | 99.9206 | 66.877 | 92.5369 | 49.9718 | 23.7584 | 92.5369 | 19.9975 | 2.1066 | 92.5369 | [6 empty] | 9 | 0.00161 | 92.5369 | 11.25 | 0.00379 | 92.5369 | 11.5 | 0.00442 | 92.5369 | 11.75 | 0.00546 | 92.5369
12 | 0.00558 | 93.5199 | 12.5 | 0.00824 | 93.5199 | 13 | 0.01518 | 93.5199 | 13.9999 | 0.06821 | 93.5199 | 14.9998 | 0.15538 | 93.5199 | 11.33 | 0.00351 | 93.5199 | 11.66 | 0.00412 | 93.5199 | 99.9205 | 66.881 | 93.5199 | 49.9718 | 23.7692 | 93.5199 | 19.9975 | 2.1091 | 93.5199 | [6 empty] | 9 | 0.0016 | 93.5199 | 11.25 | 0.00375 | 93.5199 | 11.5 | 0.00441 | 93.5199 | 11.75 | 0.00539 | 93.5199
12 | 0.00554 | 94.5029 | 12.5 | 0.00818 | 94.5029 | 13 | 0.01512 | 94.5029 | 13.9999 | 0.06798 | 94.5029 | 14.9998 | 0.15531 | 94.5029 | 11.33 | 0.00348 | 94.5029 | 11.66 | 0.0041 | 94.5029 | 99.9205 | 66.8855 | 94.5029 | 49.9718 | 23.7692 | 94.5029 | 19.9975 | 2.11249 | 94.5029 | [6 empty] | 9 | 0.00159 | 94.5248 | 11.25 | 0.00372 | 94.5029 | 11.5 | 0.00438 | 94.5029 | 11.75 | 0.00534 | 94.5029
12 | 0.00547 | 95.486 | 12.5 | 0.00825 | 95.486 | 13 | 0.01536 | 95.486 | 13.9999 | 0.06842 | 95.486 | 14.9998 | 0.1555 | 95.486 | 11.33 | 0.00344 | 95.486 | 11.66 | 0.00408 | 95.486 | 99.9205 | 66.8886 | 95.486 | 49.9718 | 23.7643 | 95.486 | 19.9975 | 2.11492 | 95.486 | [6 empty] | 9 | 0.00158 | 95.486 | 11.25 | 0.00369 | 95.486 | 11.5 | 0.00434 | 95.486 | 11.75 | 0.00533 | 95.486
12 | 0.00538 | 96.469 | 12.5 | 0.00833 | 96.469 | 13 | 0.01508 | 96.469 | 13.9999 | 0.06817 | 96.469 | 14.9998 | 0.15563 | 96.469 | 11.33 | 0.0034 | 96.469 | 11.66 | 0.00408 | 96.469 | 99.9205 | 66.8823 | 96.469 | 49.9718 | 23.7699 | 96.469 | 19.9975 | 2.1142 | 96.469 | [6 empty] | 9 | 0.00156 | 96.4784 | 11.25 | 0.00369 | 96.469 | 11.5 | 0.0043 | 96.469 | 11.75 | 0.00532 | 96.469
12 | 0.00531 | 97.5176 | 12.5 | 0.00831 | 97.5176 | 13 | 0.0151 | 97.5176 | 13.9999 | 0.06866 | 97.5176 | 14.9998 | 0.15601 | 97.5176 | 11.33 | 0.00336 | 97.5176 | 11.66 | 0.00406 | 97.5176 | 99.9205 | 66.8833 | 97.5176 | 49.9717 | 23.7818 | 97.5176 | 19.9975 | 2.11535 | 97.5176 | [6 empty] | 9 | 0.00154 | 97.4783 | 11.25 | 0.00368 | 97.5176 | 11.5 | 0.00425 | 97.5176 | 11.75 | 0.00528 | 97.5176
12 | 0.00529 | 98.5006 | 12.5 | 0.00811 | 98.5006 | 13 | 0.01524 | 98.5006 | 13.9999 | 0.06847 | 98.5006 | 14.9998 | 0.15585 | 98.5006 | 11.33 | 0.00333 | 98.5006 | 11.66 | 0.00402 | 98.5006 | 99.9205 | 66.885 | 98.5006 | 49.9718 | 23.7801 | 98.5006 | 19.9975 | 2.11519 | 98.5006 | [6 empty] | 9 | 0.00152 | 98.5334 | 11.25 | 0.00368 | 98.5006 | 11.5 | 0.00421 | 98.5006 | 11.75 | 0.00519 | 98.5006
12 | 0.0053 | 99.4837 | 12.5 | 0.00795 | 99.4837 | 13 | 0.01503 | 99.4837 | 13.9999 | 0.06871 | 99.4837 | 14.9998 | 0.15636 | 99.4837 | 11.33 | 0.00329 | 99.4837 | 11.66 | 0.00396 | 99.4837 | 99.9205 | 66.8931 | 99.4837 | 49.9718 | 23.7761 | 99.4837 | 19.9975 | 2.11476 | 99.4837 | [6 empty] | 9 | 0.00151 | 99.4369 | 11.25 | 0.00367 | 99.4837 | 11.5 | 0.00415 | 99.4837 | 11.75 | 0.00514 | 99.4837
12 | 0.00529 | 100.532 | 12.5 | 0.00796 | 100.532 | 13 | 0.01509 | 100.532 | 13.9999 | 0.06881 | 100.532 | 14.9998 | 0.15645 | 100.532 | 11.33 | 0.00327 | 100.532 | 11.66 | 0.0039 | 100.532 | 99.9205 | 66.9065 | 100.532 | 49.9717 | 23.7883 | 100.532 | 19.9975 | 2.11779 | 100.532 | [6 empty] | 9 | 0.0015 | 100.423 | 11.25 | 0.00365 | 100.532 | 11.5 | 0.0041 | 100.532 | 11.75 | 0.00511 | 100.532
12 | 0.00527 | 101.515 | 12.5 | 0.00805 | 101.515 | 13 | 0.01518 | 101.515 | 13.9999 | 0.06867 | 101.515 | 14.9998 | 0.15653 | 101.515 | 11.33 | 0.00324 | 101.515 | 11.66 | 0.00387 | 101.515 | 99.9205 | 66.9084 | 101.515 | 49.9717 | 23.7991 | 101.515 | 19.9975 | 2.12175 | 101.515 | [6 empty] | 9 | 0.00149 | 101.45 | 11.25 | 0.0036 | 101.515 | 11.5 | 0.00407 | 101.515 | 11.75 | 0.00506 | 101.515
12 | 0.00525 | 102.498 | 12.5 | 0.00812 | 102.498 | 13 | 0.01498 | 102.498 | 13.9999 | 0.06906 | 102.498 | 14.9998 | 0.15695 | 102.498 | 11.33 | 0.00323 | 102.498 | 11.66 | 0.00384 | 102.498 | 99.9205 | 66.8985 | 102.498 | 49.9717 | 23.7938 | 102.498 | 19.9975 | 2.12528 | 102.498 | [6 empty] | 9 | 0.00147 | 102.411 | 11.25 | 0.00353 | 102.498 | 11.5 | 0.00406 | 102.498 | 11.75 | 0.005 | 102.498
12 | 0.00517 | 103.481 | 12.5 | 0.00801 | 103.481 | 13 | 0.01505 | 103.481 | 13.9999 | 0.06876 | 103.481 | 14.9998 | 0.15688 | 103.481 | 11.33 | 0.00322 | 103.481 | 11.66 | 0.00381 | 103.481 | 99.9205 | 66.9051 | 103.481 | 49.9717 | 23.7895 | 103.481 | 19.9975 | 2.13015 | 103.481 | [6 empty] | 9 | 0.00145 | 103.569 | 11.25 | 0.00344 | 103.481 | 11.5 | 0.00405 | 103.481 | 11.75 | 0.00499 | 103.481
12 | 0.00508 | 104.464 | 12.5 | 0.00778 | 104.464 | 13 | 0.01515 | 104.464 | 13.9999 | 0.06921 | 104.464 | 14.9998 | 0.15738 | 104.464 | 11.33 | 0.0032 | 104.464 | 11.66 | 0.00377 | 104.464 | 99.9205 | 66.9065 | 104.464 | 49.9717 | 23.799 | 104.464 | 19.9975 | 2.13162 | 104.464 | [6 empty] | 9 | 0.00144 | 104.595 | 11.25 | 0.0034 | 104.464 | 11.5 | 0.00406 | 104.464 | 11.75 | 0.005 | 104.464
12 | 0.00502 | 105.513 | 12.5 | 0.00775 | 105.513 | 13 | 0.01496 | 105.513 | 13.9999 | 0.06898 | 105.513 | 14.9998 | 0.15731 | 105.513 | 11.33 | 0.00319 | 105.513 | 11.66 | 0.00374 | 105.513 | 99.9205 | 66.9025 | 105.513 | 49.9717 | 23.8066 | 105.513 | 19.9975 | 2.1325 | 105.513 | [6 empty] | 9 | 0.00144 | 108.331 | 11.25 | 0.00336 | 105.513 | 11.5 | 0.00403 | 105.513 | 11.75 | 0.00499 | 105.513
12 | 0.00498 | 106.496 | 12.5 | 0.00783 | 106.496 | 13 | 0.01508 | 106.496 | 13.9999 | 0.06925 | 106.496 | 14.9998 | 0.15783 | 106.496 | 11.33 | 0.00316 | 106.496 | 11.66 | 0.00372 | 106.496 | 99.9205 | 66.9034 | 106.496 | 49.9717 | 23.7993 | 106.496 | 19.9975 | 2.13453 | 106.496 | [6 empty] | 9 | 0.00152 | 110.297 | 11.25 | 0.00335 | 106.496 | 11.5 | 0.00399 | 106.496 | 11.75 | 0.00494 | 106.496
12 | 0.00497 | 107.479 | 12.5 | 0.00789 | 107.479 | 13 | 0.0151 | 107.479 | 13.9999 | 0.06922 | 107.479 | 14.9998 | 0.1579 | 107.479 | 11.33 | 0.00313 | 107.479 | 11.66 | 0.00371 | 107.479 | 99.9205 | 66.9065 | 107.479 | 49.9717 | 23.8031 | 107.479 | 19.9975 | 2.13869 | 107.479 | [6 empty] | 9 | 0.00144 | 126.157 | 11.25 | 0.00333 | 107.479 | 11.5 | 0.00393 | 107.479 | 11.75 | 0.00486 | 107.479
12 | 0.00499 | 108.528 | 12.5 | 0.0079 | 108.528 | 13 | 0.01492 | 108.528 | 13.9999 | 0.06911 | 108.528 | 14.9998 | 0.158 | 108.528 | 11.33 | 0.00308 | 108.528 | 11.66 | 0.00371 | 108.528 | 99.9205 | 66.9126 | 108.528 | 49.9717 | 23.8157 | 108.528 | 19.9975 | 2.14152 | 108.528 | [6 empty] | 9 | 0.00144 | 127.992 | 11.25 | 0.00333 | 108.528 | 11.5 | 0.00388 | 108.528 | 11.75 | 0.00482 | 108.528
12 | 0.00498 | 109.511 | 12.5 | 0.00771 | 109.511 | 13 | 0.01512 | 109.511 | 13.9999 | 0.06953 | 109.511 | 14.9998 | 0.1586 | 109.511 | 11.33 | 0.00305 | 109.511 | 11.66 | 0.00369 | 109.511 | 99.9205 | 66.9127 | 109.511 | 49.9717 | 23.8161 | 109.511 | 19.9975 | 2.1401 | 109.511 | [9 empty] | 11.25 | 0.00333 | 109.511 | 11.5 | 0.00385 | 109.511 | 11.75 | 0.00479 | 109.511
12 | 0.00497 | 110.494 | 12.5 | 0.00757 | 110.494 | 13 | 0.01512 | 110.494 | 13.9999 | 0.06919 | 110.494 | 14.9998 | 0.15853 | 110.494 | 11.33 | 0.00302 | 110.494 | 11.66 | 0.00365 | 110.494 | 99.9205 | 66.9055 | 110.494 | 49.9717 | 23.8097 | 110.494 | 19.9975 | 2.14071 | 110.494 | [9 empty] | 11.25 | 0.00333 | 110.494 | 11.5 | 0.00381 | 110.494 | 11.75 | 0.00477 | 110.494
12 | 0.00493 | 111.477 | 12.5 | 0.00758 | 111.477 | 13 | 0.0149 | 111.477 | 13.9999 | 0.06958 | 111.477 | 14.9998 | 0.15899 | 111.477 | 11.33 | 0.00299 | 111.477 | 11.66 | 0.00359 | 111.477 | 99.9205 | 66.9137 | 111.477 | 49.9717 | 23.8171 | 111.477 | 19.9975 | 2.14351 | 111.477 | [9 empty] | 11.25 | 0.00332 | 111.477 | 11.5 | 0.00377 | 111.477 | 11.75 | 0.00472 | 111.477
12 | 0.00488 | 112.46 | 12.5 | 0.00765 | 112.46 | 13 | 0.01514 | 112.46 | 13.9999 | 0.06927 | 112.46 | 14.9998 | 0.15898 | 112.46 | 11.33 | 0.00296 | 112.46 | 11.66 | 0.00356 | 112.46 | 99.9205 | 66.9251 | 112.46 | 49.9717 | 23.8298 | 112.46 | 19.9975 | 2.14626 | 112.46 | [9 empty] | 11.25 | 0.00331 | 112.46 | 11.5 | 0.00375 | 112.46 | 11.75 | 0.00471 | 112.46
12 | 0.0048 | 113.508 | 12.5 | 0.00772 | 113.508 | 13 | 0.0151 | 113.508 | 13.9999 | 0.0694 | 113.508 | 14.9998 | 0.15898 | 113.508 | 11.33 | 0.00292 | 113.508 | 11.66 | 0.00353 | 113.508 | 99.9205 | 66.936 | 113.508 | 49.9717 | 23.8281 | 113.508 | 19.9974 | 2.1489 | 113.508 | [9 empty] | 11.25 | 0.0033 | 113.508 | 11.5 | 0.00374 | 113.508 | 11.75 | 0.0047 | 113.508
12 | 0.00476 | 114.491 | 12.5 | 0.00771 | 114.491 | 13 | 0.01496 | 114.491 | 13.9999 | 0.06956 | 114.491 | 14.9998 | 0.15947 | 114.491 | 11.33 | 0.0029 | 114.491 | 11.66 | 0.00351 | 114.491 | 99.9205 | 66.937 | 114.491 | 49.9717 | 23.8226 | 114.491 | 19.9974 | 2.15143 | 114.491 | [9 empty] | 11.25 | 0.00327 | 114.491 | 11.5 | 0.00372 | 114.491 | 11.75 | 0.0047 | 114.491
12 | 0.00473 | 115.474 | 12.5 | 0.00748 | 115.474 | 13 | 0.01517 | 115.474 | 13.9999 | 0.06934 | 115.474 | 14.9998 | 0.15935 | 115.474 | 11.33 | 0.00288 | 115.474 | 11.66 | 0.00349 | 115.474 | 99.9205 | 66.9389 | 115.474 | 49.9717 | 23.8292 | 115.474 | 19.9974 | 2.15265 | 115.474 | [9 empty] | 11.25 | 0.00322 | 115.474 | 11.5 | 0.00372 | 115.474 | 11.75 | 0.00467 | 115.474
12 | 0.00472 | 116.523 | 12.5 | 0.00739 | 116.523 | 13 | 0.01509 | 116.523 | 13.9999 | 0.06964 | 116.523 | 14.9998 | 0.15951 | 116.523 | 11.33 | 0.00287 | 116.523 | 11.66 | 0.00346 | 116.523 | 99.9205 | 66.9395 | 116.523 | 49.9717 | 23.8389 | 116.523 | 19.9974 | 2.15511 | 116.523 | [9 empty] | 11.25 | 0.00314 | 116.523 | 11.5 | 0.00371 | 116.523 | 11.75 | 0.0046 | 116.523
12 | 0.00473 | 117.506 | 12.5 | 0.00744 | 117.506 | 13 | 0.01499 | 117.506 | 13.9999 | 0.06938 | 117.506 | 14.9998 | 0.16008 | 117.506 | 11.33 | 0.00287 | 117.506 | 11.66 | 0.00344 | 117.506 | 99.9205 | 66.9364 | 117.506 | 49.9717 | 23.8363 | 117.506 | 19.9974 | 2.15666 | 117.506 | [9 empty] | 11.25 | 0.0031 | 117.506 | 11.5 | 0.0037 | 117.506 | 11.75 | 0.00457 | 117.506
12 | 0.00474 | 118.489 | 12.5 | 0.00752 | 118.489 | 13 | 0.01524 | 118.489 | 13.9999 | 0.06957 | 118.489 | 14.9998 | 0.15988 | 118.489 | 11.33 | 0.00285 | 118.489 | 11.66 | 0.00343 | 118.489 | 99.9205 | 66.9362 | 118.489 | 49.9717 | 23.8319 | 118.489 | 19.9974 | 2.15782 | 118.489 | [9 empty] | 11.25 | 0.00307 | 118.489 | 11.5 | 0.00367 | 118.489 | 11.75 | 0.00454 | 118.489
12 | 0.00473 | 119.538 | 12.5 | 0.00755 | 119.538 | 13 | 0.0151 | 119.538 | 13.9999 | 0.06971 | 119.538 | 14.9998 | 0.15999 | 119.538 | 11.33 | 0.00284 | 119.538 | 11.66 | 0.00343 | 119.538 | 99.9205 | 66.944 | 119.538 | 49.9717 | 23.8442 | 119.538 | 19.9974 | 2.16205 | 119.538 | [9 empty] | 11.25 | 0.00305 | 119.538 | 11.5 | 0.00363 | 119.538 | 11.75 | 0.00451 | 119.538
12 | 0.0047 | 120.521 | 12.5 | 0.00749 | 120.521 | 13 | 0.01507 | 120.521 | 13.9999 | 0.06933 | 120.521 | 14.9998 | 0.16047 | 120.521 | 11.33 | 0.00283 | 120.521 | 11.66 | 0.00342 | 120.521 | 99.9205 | 66.9573 | 120.521 | 49.9717 | 23.8499 | 120.521 | 19.9974 | 2.16746 | 120.521 | [9 empty] | 11.25 | 0.00304 | 120.521 | 11.5 | 0.00358 | 120.521 | 11.75 | 0.00447 | 120.521
12 | 0.00464 | 121.504 | 12.5 | 0.00731 | 121.504 | 13 | 0.01529 | 121.504 | 13.9999 | 0.06978 | 121.504 | 14.9998 | 0.16035 | 121.504 | 11.33 | 0.0028 | 121.504 | 11.66 | 0.00341 | 121.504 | 99.9205 | 66.9508 | 121.504 | 49.9717 | 23.8441 | 121.504 | 19.9974 | 2.17095 | 121.504 | [9 empty] | 11.25 | 0.00302 | 121.504 | 11.5 | 0.00356 | 121.504 | 11.75 | 0.00446 | 121.504
12 | 0.00456 | 122.487 | 12.5 | 0.00723 | 122.487 | 13 | 0.01512 | 122.487 | 13.9999 | 0.06931 | 122.487 | 14.9998 | 0.16047 | 122.487 | 11.33 | 0.00279 | 122.487 | 11.66 | 0.00339 | 122.487 | 99.9205 | 66.9473 | 122.487 | 49.9717 | 23.8433 | 122.487 | 19.9974 | 2.17136 | 122.487 | [9 empty] | 11.25 | 0.00302 | 122.487 | 11.5 | 0.00352 | 122.487 | 11.75 | 0.00445 | 122.487
12 | 0.00452 | 123.47 | 12.5 | 0.00727 | 123.47 | 13 | 0.01514 | 123.47 | 13.9999 | 0.06967 | 123.47 | 14.9998 | 0.16071 | 123.47 | 11.33 | 0.00276 | 123.47 | 11.66 | 0.00334 | 123.47 | 99.9205 | 66.9513 | 123.47 | 49.9717 | 23.8535 | 123.47 | 19.9974 | 2.16911 | 123.47 | [9 empty] | 11.25 | 0.00301 | 123.47 | 11.5 | 0.0035 | 123.47 | 11.75 | 0.00445 | 123.47
12 | 0.00448 | 124.518 | 12.5 | 0.00737 | 124.518 | 13 | 0.01536 | 124.518 | 13.9999 | 0.06961 | 124.518 | 14.9998 | 0.16076 | 124.518 | 11.33 | 0.00273 | 124.518 | 11.66 | 0.00331 | 124.518 | 99.9204 | 66.9617 | 124.518 | 49.9717 | 23.8591 | 124.518 | 19.9974 | 2.17116 | 124.518 | [9 empty] | 11.25 | 0.00301 | 124.518 | 11.5 | 0.00348 | 124.518 | 11.75 | 0.00444 | 124.518
12 | 0.00447 | 125.501 | 12.5 | 0.00742 | 125.501 | 13 | 0.01519 | 125.501 | 13.9999 | 0.06946 | 125.501 | 14.9998 | 0.16072 | 125.501 | 11.33 | 0.00272 | 125.501 | 11.66 | 0.00327 | 125.501 | 99.9204 | 66.9618 | 125.501 | 49.9717 | 23.8529 | 125.501 | 19.9974 | 2.17428 | 125.501 | [9 empty] | 11.25 | 0.003 | 125.501 | 11.5 | 0.00347 | 125.501 | 11.75 | 0.0044 | 125.501
12 | 0.00447 | 126.485 | 12.5 | 0.00736 | 126.485 | 13 | 0.01524 | 126.485 | 13.9999 | 0.06979 | 126.485 | 14.9998 | 0.16104 | 126.485 | 11.33 | 0.0027 | 126.485 | 11.66 | 0.00326 | 126.485 | 99.9204 | 66.9645 | 126.485 | 49.9717 | 23.8584 | 126.485 | 19.9974 | 2.17553 | 126.485 | [9 empty] | 11.25 | 0.003 | 126.485 | 11.5 | 0.00346 | 126.485 | 11.75 | 0.00435 | 126.485
12 | 0.00448 | 127.533 | 12.5 | 0.00714 | 127.533 | 13 | 0.0154 | 127.533 | 13.9999 | 0.06945 | 127.533 | 14.9998 | 0.16106 | 127.533 | 11.33 | 0.00267 | 127.533 | 11.66 | 0.00323 | 127.533 | 99.9204 | 66.9672 | 127.533 | 49.9716 | 23.8697 | 127.533 | 19.9974 | 2.17523 | 127.533 | [9 empty] | 11.25 | 0.00299 | 127.533 | 11.5 | 0.00345 | 127.533 | 11.75 | 0.00431 | 127.533
12 | 0.00448 | 128.516 | 12.5 | 0.0071 | 128.516 | 13 | 0.01528 | 128.516 | 13.9999 | 0.06979 | 128.516 | 14.9998 | 0.16097 | 128.516 | 11.33 | 0.00265 | 128.516 | 11.66 | 0.00321 | 128.516 | 99.9204 | 66.9706 | 128.516 | 49.9716 | 23.8721 | 128.516 | 19.9974 | 2.17522 | 128.516 | [9 empty] | 11.25 | 0.00297 | 128.516 | 11.5 | 0.00344 | 128.516 | 11.75 | 0.00429 | 128.516
12 | 0.00448 | 129.499 | 12.5 | 0.00715 | 129.499 | 13 | 0.01537 | 129.499 | 13.9999 | 0.0696 | 129.499 | 14.9998 | 0.16131 | 129.499 | 11.33 | 0.00263 | 129.499 | 11.66 | 0.0032 | 129.499 | 99.9204 | 66.9658 | 129.499 | 49.9716 | 23.866 | 129.499 | 19.9974 | 2.1763 | 129.499 | [9 empty] | 11.25 | 0.00293 | 129.499 | 11.5 | 0.00343 | 129.499 | 11.75 | 0.00427 | 129.499
12 | 0.00445 | 130.482 | 12.5 | 0.00724 | 130.482 | 13 | 0.01551 | 130.482 | 13.9999 | 0.06969 | 130.482 | 14.9998 | 0.1611 | 130.482 | 11.33 | 0.00261 | 130.482 | 11.66 | 0.00317 | 130.482 | 99.9204 | 66.9651 | 130.482 | 49.9716 | 23.8729 | 130.482 | 19.9974 | 2.17938 | 130.482 | [9 empty] | 11.25 | 0.00287 | 130.482 | 11.5 | 0.00342 | 130.482 | 11.75 | 0.00424 | 130.482
12 | 0.00441 | 131.465 | 12.5 | 0.00728 | 131.465 | 13 | 0.01533 | 131.465 | 13.9999 | 0.06982 | 131.465 | 14.9998 | 0.16123 | 131.465 | 11.33 | 0.0026 | 131.465 | 11.66 | 0.00317 | 131.465 | 99.9204 | 66.9712 | 131.465 | 49.9716 | 23.8799 | 131.465 | 19.9974 | 2.1848 | 131.465 | [9 empty] | 11.25 | 0.00283 | 131.465 | 11.5 | 0.00338 | 131.465 | 11.75 | 0.00422 | 131.465
12 | 0.00434 | 132.514 | 12.5 | 0.00724 | 132.514 | 13 | 0.01553 | 132.514 | 13.9999 | 0.06956 | 132.514 | 14.9998 | 0.1614 | 132.514 | 11.33 | 0.0026 | 132.514 | 11.66 | 0.00315 | 132.514 | 99.9204 | 66.9754 | 132.514 | 49.9716 | 23.8766 | 132.514 | 19.9974 | 2.18799 | 132.514 | [9 empty] | 11.25 | 0.00279 | 132.514 | 11.5 | 0.00334 | 132.514 | 11.75 | 0.00422 | 132.514
12 | 0.00431 | 133.497 | 12.5 | 0.00707 | 133.497 | 13 | 0.01555 | 133.497 | 13.9999 | 0.06998 | 133.497 | 14.9998 | 0.16142 | 133.497 | 11.33 | 0.00259 | 133.497 | 11.66 | 0.00315 | 133.497 | 99.9204 | 66.9677 | 133.497 | 49.9716 | 23.873 | 133.497 | 19.9974 | 2.18614 | 133.497 | [9 empty] | 11.25 | 0.00277 | 133.497 | 11.5 | 0.00331 | 133.497 | 11.75 | 0.00422 | 133.497
12 | 0.00429 | 134.48 | 12.5 | 0.007 | 134.48 | 13 | 0.01542 | 134.48 | 13.9999 | 0.06964 | 134.48 | 14.9998 | 0.16141 | 134.48 | 11.33 | 0.00258 | 134.48 | 11.66 | 0.00314 | 134.48 | 99.9204 | 66.971 | 134.48 | 49.9716 | 23.8828 | 134.48 | 19.9974 | 2.18505 | 134.48 | [9 empty] | 11.25 | 0.00276 | 134.48 | 11.5 | 0.00328 | 134.48 | 11.75 | 0.00421 | 134.48
12 | 0.00427 | 135.528 | 12.5 | 0.00704 | 135.528 | 13 | 0.01568 | 135.528 | 13.9999 | 0.06978 | 135.528 | 14.9998 | 0.16153 | 135.528 | 11.33 | 0.00258 | 135.528 | 11.66 | 0.00313 | 135.528 | 99.9204 | 66.9741 | 135.528 | 49.9716 | 23.8902 | 135.528 | 19.9974 | 2.18798 | 135.528 | [9 empty] | 11.25 | 0.00275 | 135.528 | 11.5 | 0.00324 | 135.528 | 11.75 | 0.00418 | 135.528
12 | 0.00429 | 136.512 | 12.5 | 0.0071 | 136.512 | 13 | 0.01564 | 136.512 | 13.9999 | 0.07004 | 136.512 | 14.9998 | 0.16183 | 136.512 | 11.33 | 0.00257 | 136.512 | 11.66 | 0.0031 | 136.512 | 99.9204 | 66.9795 | 136.512 | 49.9716 | 23.8866 | 136.512 | 19.9974 | 2.19079 | 136.512 | [9 empty] | 11.25 | 0.00275 | 136.512 | 11.5 | 0.00323 | 136.512 | 11.75 | 0.00413 | 136.512
12 | 0.00429 | 137.495 | 12.5 | 0.00717 | 137.495 | 13 | 0.01556 | 137.495 | 13.9999 | 0.06971 | 137.495 | 14.9998 | 0.16166 | 137.495 | 11.33 | 0.00255 | 137.495 | 11.66 | 0.00307 | 137.495 | 99.9204 | 66.9823 | 137.495 | 49.9716 | 23.884 | 137.495 | 19.9974 | 2.19136 | 137.495 | [9 empty] | 11.25 | 0.00275 | 137.495 | 11.5 | 0.00322 | 137.495 | 11.75 | 0.0041 | 137.495
12 | 0.00429 | 138.478 | 12.5 | 0.00716 | 138.478 | 13 | 0.01579 | 138.478 | 13.9999 | 0.07014 | 138.478 | 14.9998 | 0.16197 | 138.478 | 11.33 | 0.00253 | 138.478 | 11.66 | 0.00304 | 138.478 | 99.9204 | 66.9793 | 138.478 | 49.9716 | 23.8946 | 138.478 | 19.9974 | 2.19015 | 138.478 | [9 empty] | 11.25 | 0.00275 | 138.478 | 11.5 | 0.00322 | 138.478 | 11.75 | 0.00409 | 138.478
12 | 0.00428 | 139.461 | 12.5 | 0.00698 | 139.461 | 13 | 0.01573 | 139.461 | 13.9999 | 0.06976 | 139.461 | 14.9998 | 0.16199 | 139.461 | 11.33 | 0.00251 | 139.461 | 11.66 | 0.00303 | 139.461 | 99.9204 | 66.9799 | 139.461 | 49.9716 | 23.899 | 139.461 | 19.9974 | 2.19027 | 139.461 | [9 empty] | 11.25 | 0.00275 | 139.461 | 11.5 | 0.00322 | 139.461 | 11.75 | 0.00407 | 139.461
12 | 0.00426 | 140.509 | 12.5 | 0.00689 | 140.509 | 13 | 0.01573 | 140.509 | 13.9999 | 0.06999 | 140.509 | 14.9998 | 0.16211 | 140.509 | 11.33 | 0.00248 | 140.509 | 11.66 | 0.00301 | 140.509 | 99.9204 | 66.9812 | 140.509 | 49.9716 | 23.8904 | 140.509 | 19.9974 | 2.19038 | 140.509 | [9 empty] | 11.25 | 0.00275 | 140.509 | 11.5 | 0.00321 | 140.509 | 11.75 | 0.00404 | 140.509
12 | 0.00421 | 141.492 | 12.5 | 0.00693 | 141.492 | 13 | 0.01594 | 141.492 | 13.9999 | 0.07016 | 141.492 | 14.9998 | 0.16231 | 141.492 | 11.33 | 0.00246 | 141.492 | 11.66 | 0.00299 | 141.492 | 99.9204 | 66.9791 | 141.492 | 49.9716 | 23.8936 | 141.492 | 19.9974 | 2.19009 | 141.492 | [9 empty] | 11.25 | 0.00274 | 141.492 | 11.5 | 0.0032 | 141.492 | 11.75 | 0.00402 | 141.492
12 | 0.00416 | 142.475 | 12.5 | 0.007 | 142.475 | 13 | 0.01583 | 142.475 | 13.9999 | 0.06994 | 142.475 | 14.9998 | 0.16255 | 142.475 | 11.33 | 0.00245 | 142.475 | 11.66 | 0.00297 | 142.475 | 99.9204 | 66.9887 | 142.475 | 49.9716 | 23.9055 | 142.475 | 19.9974 | 2.19411 | 142.475 | [9 empty] | 11.25 | 0.00273 | 142.475 | 11.5 | 0.00319 | 142.475 | 11.75 | 0.00402 | 142.475
12 | 0.00411 | 143.524 | 12.5 | 0.00706 | 143.524 | 13 | 0.01593 | 143.524 | 13.9999 | 0.07023 | 143.524 | 14.9998 | 0.16269 | 143.524 | 11.33 | 0.00242 | 143.524 | 11.66 | 0.00296 | 143.524 | 99.9204 | 66.9862 | 143.524 | 49.9716 | 23.9047 | 143.524 | 19.9974 | 2.19717 | 143.524 | [9 empty] | 11.25 | 0.00272 | 143.524 | 11.5 | 0.00318 | 143.524 | 11.75 | 0.00403 | 143.524
12 | 0.00408 | 144.507 | 12.5 | 0.00708 | 144.507 | 13 | 0.01606 | 144.507 | 13.9999 | 0.07 | 144.507 | 14.9998 | 0.1626 | 144.507 | 11.33 | 0.00241 | 144.507 | 11.66 | 0.00294 | 144.507 | 99.9204 | 66.9913 | 144.507 | 49.9716 | 23.9007 | 144.507 | 19.9974 | 2.20159 | 144.507 | [9 empty] | 11.25 | 0.0027 | 144.507 | 11.5 | 0.00316 | 144.507 | 11.75 | 0.00403 | 144.507
12 | 0.00407 | 145.49 | 12.5 | 0.00696 | 145.49 | 13 | 0.01594 | 145.49 | 13.9999 | 0.07024 | 145.49 | 14.9998 | 0.16305 | 145.49 | 11.33 | 0.00239 | 145.49 | 11.66 | 0.00293 | 145.49 | 99.9204 | 66.992 | 145.49 | 49.9716 | 23.9046 | 145.49 | 19.9974 | 2.20399 | 145.49 | [9 empty] | 11.25 | 0.00268 | 145.49 | 11.5 | 0.00314 | 145.49 | 11.75 | 0.00402 | 145.49
12 | 0.00407 | 146.539 | 12.5 | 0.00681 | 146.539 | 13 | 0.01619 | 146.539 | 13.9999 | 0.07042 | 146.539 | 14.9998 | 0.16316 | 146.539 | 11.33 | 0.00237 | 146.539 | 11.66 | 0.00293 | 146.539 | 99.9204 | 66.993 | 146.539 | 49.9716 | 23.9122 | 146.539 | 19.9974 | 2.20393 | 146.539 | [9 empty] | 11.25 | 0.00263 | 146.539 | 11.5 | 0.00311 | 146.539 | 11.75 | 0.00398 | 146.539
12 | 0.00409 | 147.522 | 12.5 | 0.00681 | 147.522 | 13 | 0.01614 | 147.522 | 13.9999 | 0.07008 | 147.522 | 14.9998 | 0.16314 | 147.522 | 11.33 | 0.00235 | 147.522 | 11.66 | 0.00293 | 147.522 | 99.9204 | 67.0018 | 147.522 | 49.9716 | 23.9116 | 147.522 | 19.9974 | 2.2053 | 147.522 | [9 empty] | 11.25 | 0.00259 | 147.522 | 11.5 | 0.00309 | 147.522 | 11.75 | 0.00393 | 147.522
12 | 0.00409 | 148.505 | 12.5 | 0.00686 | 148.505 | 13 | 0.01611 | 148.505 | 13.9999 | 0.07051 | 148.505 | 14.9998 | 0.16337 | 148.505 | 11.33 | 0.00234 | 148.505 | 11.66 | 0.00293 | 148.505 | 99.9204 | 67.0095 | 148.505 | 49.9716 | 23.9087 | 148.505 | 19.9974 | 2.20894 | 148.505 | [9 empty] | 11.25 | 0.00257 | 148.505 | 11.5 | 0.00306 | 148.505 | 11.75 | 0.00391 | 148.505
12 | 0.00409 | 149.488 | 12.5 | 0.00694 | 149.488 | 13 | 0.01638 | 149.488 | 13.9999 | 0.07028 | 149.488 | 14.9998 | 0.16374 | 149.488 | 11.33 | 0.00233 | 149.488 | 11.66 | 0.00292 | 149.488 | 99.9204 | 67.0098 | 149.488 | 49.9716 | 23.915 | 149.488 | 19.9974 | 2.21204 | 149.488 | [9 empty] | 11.25 | 0.00254 | 149.488 | 11.5 | 0.00303 | 149.488 | 11.75 | 0.0039 | 149.488
12 | 0.00408 | 150.471 | 12.5 | 0.00699 | 150.471 | 13 | 0.01628 | 150.471 | 13.9999 | 0.07056 | 150.471 | 14.9998 | 0.16369 | 150.471 | 11.33 | 0.00232 | 150.471 | 11.66 | 0.00291 | 150.471 | 99.9204 | 67.0187 | 150.471 | 49.9716 | 23.9233 | 150.471 | 19.9974 | 2.21039 | 150.471 | [9 empty] | 11.25 | 0.00253 | 150.471 | 11.5 | 0.00302 | 150.471 | 11.75 | 0.00387 | 150.471
12 | 0.00405 | 151.519 | 12.5 | 0.00692 | 151.519 | 13 | 0.01634 | 151.519 | 13.9999 | 0.07078 | 151.519 | 14.9998 | 0.16372 | 151.519 | 11.33 | 0.00232 | 151.519 | 11.66 | 0.00288 | 151.519 | 99.9204 | 67.019 | 151.519 | 49.9716 | 23.9181 | 151.519 | 19.9974 | 2.20976 | 151.519 | [9 empty] | 11.25 | 0.00253 | 151.519 | 11.5 | 0.003 | 151.519 | 11.75 | 0.00386 | 151.519
12 | 0.00402 | 152.502 | 12.5 | 0.00674 | 152.502 | 13 | 0.01655 | 152.502 | 13.9999 | 0.07036 | 152.502 | 14.9998 | 0.16376 | 152.502 | 11.33 | 0.00231 | 152.502 | 11.66 | 0.00285 | 152.502 | 99.9204 | 67.0167 | 152.502 | 49.9716 | 23.9185 | 152.502 | 19.9974 | 2.21219 | 152.502 | [9 empty] | 11.25 | 0.00251 | 152.502 | 11.5 | 0.00301 | 152.502 | 11.75 | 0.00383 | 152.502
12 | 0.00398 | 153.485 | 12.5 | 0.00671 | 153.485 | 13 | 0.01639 | 153.485 | 13.9999 | 0.0709 | 153.485 | 14.9998 | 0.16402 | 153.485 | 11.33 | 0.00231 | 153.485 | 11.66 | 0.00283 | 153.485 | 99.9204 | 67.0153 | 153.485 | 49.9716 | 23.9275 | 153.485 | 19.9974 | 2.21519 | 153.485 | [9 empty] | 11.25 | 0.00251 | 153.485 | 11.5 | 0.00301 | 153.485 | 11.75 | 0.00383 | 153.485
12 | 0.00395 | 154.534 | 12.5 | 0.00678 | 154.534 | 13 | 0.01665 | 154.534 | 13.9999 | 0.07085 | 154.534 | 14.9998 | 0.16411 | 154.534 | 11.33 | 0.00231 | 154.534 | 11.66 | 0.0028 | 154.534 | 99.9204 | 67.0087 | 154.534 | 49.9716 | 23.9304 | 154.534 | 19.9974 | 2.21725 | 154.534 | [9 empty] | 11.25 | 0.00251 | 154.534 | 11.5 | 0.003 | 154.534 | 11.75 | 0.00382 | 154.534
12 | 0.00392 | 155.517 | 12.5 | 0.00687 | 155.517 | 13 | 0.01666 | 155.517 | 13.9999 | 0.07074 | 155.517 | 14.9998 | 0.16405 | 155.517 | 11.33 | 0.0023 | 155.517 | 11.66 | 0.00281 | 155.517 | 99.9204 | 67.0154 | 155.517 | 49.9716 | 23.9234 | 155.517 | 19.9974 | 2.21942 | 155.517 | [9 empty] | 11.25 | 0.00252 | 155.517 | 11.5 | 0.003 | 155.517 | 11.75 | 0.00383 | 155.517
12 | 0.00391 | 156.5 | 12.5 | 0.00692 | 156.5 | 13 | 0.01662 | 156.5 | 13.9999 | 0.07117 | 156.5 | 14.9998 | 0.16429 | 156.5 | 11.33 | 0.00228 | 156.5 | 11.66 | 0.00278 | 156.5 | 99.9204 | 67.0261 | 156.5 | 49.9716 | 23.93 | 156.5 | 19.9974 | 2.22042 | 156.5 | [9 empty] | 11.25 | 0.00252 | 156.5 | 11.5 | 0.00299 | 156.5 | 11.75 | 0.00383 | 156.5
12 | 0.00392 | 157.483 | 12.5 | 0.00691 | 157.483 | 13 | 0.01691 | 157.483 | 13.9999 | 0.07078 | 157.483 | 14.9998 | 0.16462 | 157.483 | 11.33 | 0.00227 | 157.483 | 11.66 | 0.00277 | 157.483 | 99.9204 | 67.0233 | 157.483 | 49.9716 | 23.9402 | 157.483 | 19.9974 | 2.22205 | 157.483 | [9 empty] | 11.25 | 0.00252 | 157.483 | 11.5 | 0.00298 | 157.483 | 11.75 | 0.00381 | 157.483
12 | 0.00393 | 158.466 | 12.5 | 0.00678 | 158.466 | 13 | 0.01678 | 158.466 | 13.9999 | 0.07127 | 158.466 | 14.9998 | 0.16449 | 158.466 | 11.33 | 0.00226 | 158.466 | 11.66 | 0.00276 | 158.466 | 99.9204 | 67.0222 | 158.466 | 49.9716 | 23.9381 | 158.466 | 19.9974 | 2.22214 | 158.466 | [9 empty] | 11.25 | 0.00252 | 158.466 | 11.5 | 0.00296 | 158.466 | 11.75 | 0.00378 | 158.466
12 | 0.00394 | 159.515 | 12.5 | 0.00668 | 159.515 | 13 | 0.01693 | 159.515 | 13.9999 | 0.07133 | 159.515 | 14.9998 | 0.16456 | 159.515 | 11.33 | 0.00223 | 159.515 | 11.66 | 0.00274 | 159.515 | 99.9204 | 67.026 | 159.515 | 49.9716 | 23.9326 | 159.515 | 19.9974 | 2.22368 | 159.515 | [9 empty] | 11.25 | 0.00251 | 159.515 | 11.5 | 0.00294 | 159.515 | 11.75 | 0.00374 | 159.515
12 | 0.00394 | 160.498 | 12.5 | 0.00668 | 160.498 | 13 | 0.01707 | 160.498 | 13.9999 | 0.07109 | 160.498 | 14.9998 | 0.16461 | 160.498 | 11.33 | 0.00222 | 160.498 | 11.66 | 0.00273 | 160.498 | 99.9204 | 67.0329 | 160.498 | 49.9716 | 23.9399 | 160.498 | 19.9974 | 2.22825 | 160.498 | [9 empty] | 11.25 | 0.0025 | 160.498 | 11.5 | 0.00291 | 160.498 | 11.75 | 0.00373 | 160.498
12 | 0.00394 | 161.481 | 12.5 | 0.00674 | 161.481 | 13 | 0.01697 | 161.481 | 13.9999 | 0.07161 | 161.481 | 14.9998 | 0.16478 | 161.481 | 11.33 | 0.00222 | 161.481 | 11.66 | 0.00272 | 161.481 | 99.9204 | 67.0341 | 161.481 | 49.9715 | 23.9484 | 161.481 | 19.9973 | 2.23314 | 161.481 | [9 empty] | 11.25 | 0.00248 | 161.481 | 11.5 | 0.00289 | 161.481 | 11.75 | 0.00372 | 161.481
12 | 0.0039 | 162.529 | 12.5 | 0.00682 | 162.529 | 13 | 0.01731 | 162.529 | 13.9999 | 0.07156 | 162.529 | 14.9998 | 0.16487 | 162.529 | 11.33 | 0.0022 | 162.529 | 11.66 | 0.00272 | 162.529 | 99.9204 | 67.0343 | 162.529 | 49.9716 | 23.9433 | 162.529 | 19.9973 | 2.23615 | 162.529 | [9 empty] | 11.25 | 0.00246 | 162.529 | 11.5 | 0.00287 | 162.529 | 11.75 | 0.0037 | 162.529
12 | 0.00386 | 163.512 | 12.5 | 0.00687 | 163.512 | 13 | 0.01716 | 163.512 | 13.9999 | 0.07142 | 163.512 | 14.9998 | 0.16478 | 163.512 | 11.33 | 0.00219 | 163.512 | 11.66 | 0.00271 | 163.512 | 99.9204 | 67.0396 | 163.512 | 49.9716 | 23.9371 | 163.512 | 19.9973 | 2.23483 | 163.512 | [9 empty] | 11.25 | 0.00242 | 163.512 | 11.5 | 0.00286 | 163.512 | 11.75 | 0.00368 | 163.512
12 | 0.00382 | 164.495 | 12.5 | 0.00677 | 164.495 | 13 | 0.01727 | 164.495 | 13.9999 | 0.07188 | 164.495 | 14.9998 | 0.16504 | 164.495 | 11.33 | 0.00218 | 164.495 | 11.66 | 0.00271 | 164.495 | 99.9204 | 67.0331 | 164.495 | 49.9716 | 23.9441 | 164.495 | 19.9973 | 2.23304 | 164.495 | [9 empty] | 11.25 | 0.00238 | 164.495 | 11.5 | 0.00283 | 164.495 | 11.75 | 0.00367 | 164.495
12 | 0.00379 | 165.478 | 12.5 | 0.0066 | 165.478 | 13 | 0.01749 | 165.478 | 13.9999 | 0.07158 | 165.478 | 14.9998 | 0.16536 | 165.478 | 11.33 | 0.00216 | 165.478 | 11.66 | 0.00271 | 165.478 | 99.9204 | 67.0302 | 165.478 | 49.9715 | 23.9522 | 165.478 | 19.9973 | 2.23514 | 165.478 | [9 empty] | 11.25 | 0.00236 | 165.478 | 11.5 | 0.00282 | 165.478 | 11.75 | 0.00367 | 165.478
12 | 0.00376 | 166.461 | 12.5 | 0.00659 | 166.461 | 13 | 0.0174 | 166.461 | 13.9999 | 0.07194 | 166.461 | 14.9998 | 0.16524 | 166.461 | 11.33 | 0.00215 | 166.461 | 11.66 | 0.00269 | 166.461 | 99.9204 | 67.0286 | 166.461 | 49.9716 | 23.9453 | 166.461 | 19.9973 | 2.2374 | 166.461 | [9 empty] | 11.25 | 0.00235 | 166.461 | 11.5 | 0.00281 | 166.461 | 11.75 | 0.00368 | 166.461
12 | 0.00376 | 167.51 | 12.5 | 0.00666 | 167.51 | 13 | 0.01767 | 167.51 | 13.9999 | 0.0722 | 167.51 | 14.9998 | 0.16526 | 167.51 | 11.33 | 0.00214 | 167.51 | 11.66 | 0.00268 | 167.51 | 99.9204 | 67.033 | 167.51 | 49.9716 | 23.9451 | 167.51 | 19.9973 | 2.23769 | 167.51 | [9 empty] | 11.25 | 0.00233 | 167.51 | 11.5 | 0.0028 | 167.51 | 11.75 | 0.00368 | 167.51
12 | 0.00376 | 168.493 | 12.5 | 0.00674 | 168.493 | 13 | 0.01762 | 168.493 | 13.9999 | 0.07184 | 168.493 | 14.9998 | 0.16507 | 168.493 | 11.33 | 0.00213 | 168.493 | 11.66 | 0.00265 | 168.493 | 99.9204 | 67.0295 | 168.493 | 49.9715 | 23.9555 | 168.493 | 19.9973 | 2.23797 | 168.493 | [9 empty] | 11.25 | 0.00232 | 168.493 | 11.5 | 0.00281 | 168.493 | 11.75 | 0.00367 | 168.493
12 | 0.00376 | 169.476 | 12.5 | 0.00679 | 169.476 | 13 | 0.01768 | 169.476 | 13.9999 | 0.07226 | 169.476 | 14.9998 | 0.16541 | 169.476 | 11.33 | 0.00213 | 169.476 | 11.66 | 0.00263 | 169.476 | 99.9204 | 67.0261 | 169.476 | 49.9715 | 23.9584 | 169.476 | 19.9973 | 2.23704 | 169.476 | [9 empty] | 11.25 | 0.00231 | 169.476 | 11.5 | 0.00281 | 169.476 | 11.75 | 0.00365 | 169.476
12 | 0.00377 | 170.525 | 12.5 | 0.0068 | 170.525 | 13 | 0.01791 | 170.525 | 13.9999 | 0.07242 | 170.525 | 14.9998 | 0.1654 | 170.525 | 11.33 | 0.00212 | 170.525 | 11.66 | 0.00261 | 170.525 | 99.9204 | 67.0248 | 170.525 | 49.9715 | 23.9511 | 170.525 | 19.9973 | 2.23938 | 170.525 | [9 empty] | 11.25 | 0.0023 | 170.525 | 11.5 | 0.00281 | 170.525 | 11.75 | 0.00361 | 170.525
12 | 0.00378 | 171.508 | 12.5 | 0.00667 | 171.508 | 13 | 0.01781 | 171.508 | 13.9999 | 0.07212 | 171.508 | 14.9998 | 0.1655 | 171.508 | 11.33 | 0.00212 | 171.508 | 11.66 | 0.0026 | 171.508 | 99.9204 | 67.0317 | 171.508 | 49.9715 | 23.9565 | 171.508 | 19.9973 | 2.24365 | 171.508 | [9 empty] | 11.25 | 0.00231 | 171.508 | 11.5 | 0.0028 | 171.508 | 11.75 | 0.00358 | 171.508
12 | 0.00378 | 172.491 | 12.5 | 0.00657 | 172.491 | 13 | 0.01817 | 172.491 | 13.9999 | 0.07262 | 172.491 | 14.9998 | 0.16548 | 172.491 | 11.33 | 0.00212 | 172.491 | 11.66 | 0.00259 | 172.491 | 99.9204 | 67.0338 | 172.491 | 49.9715 | 23.9669 | 172.491 | 19.9973 | 2.24803 | 172.491 | [9 empty] | 11.25 | 0.00231 | 172.491 | 11.5 | 0.00279 | 172.491 | 11.75 | 0.00358 | 172.491
12 | 0.00377 | 173.539 | 12.5 | 0.00658 | 173.539 | 13 | 0.018 | 173.539 | 13.9999 | 0.07278 | 173.539 | 14.9998 | 0.16557 | 173.539 | 11.33 | 0.00211 | 173.539 | 11.66 | 0.00258 | 173.539 | 99.9204 | 67.0311 | 173.539 | 49.9715 | 23.9651 | 173.539 | 19.9973 | 2.24766 | 173.539 | [9 empty] | 11.25 | 0.00231 | 173.539 | 11.5 | 0.00278 | 173.539 | 11.75 | 0.00356 | 173.539
12 | 0.00376 | 174.522 | 12.5 | 0.00664 | 174.522 | 13 | 0.01821 | 174.522 | 13.9999 | 0.07241 | 174.522 | 14.9998 | 0.16575 | 174.522 | 11.33 | 0.00211 | 174.522 | 11.66 | 0.00257 | 174.522 | 99.9204 | 67.0271 | 174.522 | 49.9715 | 23.9586 | 174.522 | 19.9973 | 2.24491 | 174.522 | [9 empty] | 11.25 | 0.00232 | 174.522 | 11.5 | 0.00277 | 174.522 | 11.75 | 0.00354 | 174.522
12 | 0.00371 | 175.505 | 12.5 | 0.00672 | 175.505 | 13 | 0.01836 | 175.505 | 13.9999 | 0.07293 | 175.505 | 14.9998 | 0.16579 | 175.505 | 11.33 | 0.00211 | 175.505 | 11.66 | 0.00256 | 175.505 | 99.9204 | 67.0366 | 175.505 | 49.9715 | 23.9653 | 175.505 | 19.9973 | 2.24542 | 175.505 | [9 empty] | 11.25 | 0.00232 | 175.505 | 11.5 | 0.00276 | 175.505 | 11.75 | 0.00353 | 175.505
12 | 0.00368 | 176.488 | 12.5 | 0.00677 | 176.488 | 13 | 0.01829 | 176.488 | 13.9999 | 0.07295 | 176.488 | 14.9998 | 0.16571 | 176.488 | 11.33 | 0.00209 | 176.488 | 11.66 | 0.00256 | 176.488 | 99.9204 | 67.041 | 176.488 | 49.9715 | 23.9735 | 176.488 | 19.9973 | 2.24874 | 176.488 | [9 empty] | 11.25 | 0.00231 | 176.488 | 11.5 | 0.00273 | 176.488 | 11.75 | 0.00351 | 176.488
12 | 0.00366 | 177.472 | 12.5 | 0.00671 | 177.472 | 13 | 0.01866 | 177.472 | 13.9999 | 0.07297 | 177.472 | 14.9998 | 0.16598 | 177.472 | 11.33 | 0.00208 | 177.472 | 11.66 | 0.00255 | 177.472 | 99.9203 | 67.0475 | 177.472 | 49.9715 | 23.9714 | 177.472 | 19.9973 | 2.24998 | 177.472 | [9 empty] | 11.25 | 0.00231 | 177.472 | 11.5 | 0.00272 | 177.472 | 11.75 | 0.00351 | 177.472
12 | 0.00364 | 178.52 | 12.5 | 0.00653 | 178.52 | 13 | 0.01848 | 178.52 | 13.9999 | 0.07326 | 178.52 | 14.9998 | 0.16605 | 178.52 | 11.33 | 0.00206 | 178.52 | 11.66 | 0.00255 | 178.52 | 99.9203 | 67.0483 | 178.52 | 49.9715 | 23.9678 | 178.52 | 19.9973 | 2.24901 | 178.52 | [9 empty] | 11.25 | 0.00231 | 178.52 | 11.5 | 0.0027 | 178.52 | 11.75 | 0.00352 | 178.52
12 | 0.00364 | 179.503 | 12.5 | 0.0065 | 179.503 | 13 | 0.01876 | 179.503 | 13.9999 | 0.07335 | 179.503 | 14.9998 | 0.16636 | 179.503 | 11.33 | 0.00204 | 179.503 | 11.66 | 0.00255 | 179.503 | 99.9204 | 67.0433 | 179.503 | 49.9715 | 23.9736 | 179.503 | 19.9973 | 2.24861 | 179.503 | [9 empty] | 11.25 | 0.0023 | 179.503 | 11.5 | 0.00268 | 179.503 | 11.75 | 0.00352 | 179.503
12 | 0.00364 | 180.486 | 12.5 | 0.00656 | 180.486 | 13 | 0.01879 | 180.486 | 13.9999 | 0.07322 | 180.486 | 14.9998 | 0.16641 | 180.486 | 11.33 | 0.00203 | 180.486 | 11.66 | 0.00255 | 180.486 | 99.9204 | 67.0406 | 180.486 | 49.9715 | 23.9825 | 180.486 | 19.9973 | 2.24861 | 180.486 | [9 empty] | 11.25 | 0.00228 | 180.486 | 11.5 | 0.00267 | 180.486 | 11.75 | 0.00352 | 180.486
12 | 0.00365 | 181.535 | 12.5 | 0.00665 | 181.535 | 13 | 0.01893 | 181.535 | 13.9999 | 0.07348 | 181.535 | 14.9998 | 0.16661 | 181.535 | 11.33 | 0.00202 | 181.535 | 11.66 | 0.00254 | 181.535 | 99.9203 | 67.0433 | 181.535 | 49.9715 | 23.977 | 181.535 | 19.9973 | 2.24786 | 181.535 | [9 empty] | 11.25 | 0.00226 | 181.535 | 11.5 | 0.00265 | 181.535 | 11.75 | 0.0035 | 181.535
12 | 0.00365 | 182.518 | 12.5 | 0.00672 | 182.518 | 13 | 0.01911 | 182.518 | 13.9999 | 0.07373 | 182.518 | 14.9998 | 0.16668 | 182.518 | 11.33 | 0.00201 | 182.518 | 11.66 | 0.00254 | 182.518 | 99.9203 | 67.0517 | 182.518 | 49.9715 | 23.9768 | 182.518 | 19.9973 | 2.2511 | 182.518 | [9 empty] | 11.25 | 0.00223 | 182.518 | 11.5 | 0.00264 | 182.518 | 11.75 | 0.00347 | 182.518
12 | 0.00365 | 183.501 | 12.5 | 0.00674 | 183.501 | 13 | 0.01904 | 183.501 | 13.9999 | 0.07351 | 183.501 | 14.9998 | 0.16698 | 183.501 | 11.33 | 0.002 | 183.501 | 11.66 | 0.00253 | 183.501 | 99.9203 | 67.0561 | 183.501 | 49.9715 | 23.9841 | 183.501 | 19.9973 | 2.25371 | 183.501 | [9 empty] | 11.25 | 0.0022 | 183.501 | 11.5 | 0.00265 | 183.501 | 11.75 | 0.00345 | 183.501
12 | 0.00366 | 184.484 | 12.5 | 0.00663 | 184.484 | 13 | 0.01934 | 184.484 | 13.9999 | 0.07399 | 184.484 | 14.9998 | 0.16737 | 184.484 | 11.33 | 0.00199 | 184.484 | 11.66 | 0.00251 | 184.484 | 99.9203 | 67.0566 | 184.484 | 49.9715 | 23.9846 | 184.484 | 19.9973 | 2.25693 | 184.484 | [9 empty] | 11.25 | 0.00218 | 184.484 | 11.5 | 0.00265 | 184.484 | 11.75 | 0.00345 | 184.484
12 | 0.00365 | 185.467 | 12.5 | 0.00651 | 185.467 | 13 | 0.01924 | 185.467 | 13.9999 | 0.074 | 185.467 | 14.9998 | 0.16741 | 185.467 | 11.33 | 0.00198 | 185.467 | 11.66 | 0.00249 | 185.467 | 99.9203 | 67.0571 | 185.467 | 49.9715 | 23.9776 | 185.467 | 19.9973 | 2.2596 | 185.467 | [9 empty] | 11.25 | 0.00217 | 185.467 | 11.5 | 0.00264 | 185.467 | 11.75 | 0.00344 | 185.467
12 | 0.00362 | 186.515 | 12.5 | 0.00651 | 186.515 | 13 | 0.01964 | 186.515 | 13.9999 | 0.07386 | 186.515 | 14.9998 | 0.16763 | 186.515 | 11.33 | 0.00196 | 186.515 | 11.66 | 0.00247 | 186.515 | 99.9203 | 67.0624 | 186.515 | 49.9715 | 23.9823 | 186.515 | 19.9973 | 2.259 | 186.515 | [9 empty] | 11.25 | 0.00215 | 186.515 | 11.5 | 0.00264 | 186.515 | 11.75 | 0.00343 | 186.515
12 | 0.00358 | 187.499 | 12.5 | 0.00656 | 187.499 | 13 | 0.0195 | 187.499 | 13.9999 | 0.0741 | 187.499 | 14.9998 | 0.16767 | 187.499 | 11.33 | 0.00195 | 187.499 | 11.66 | 0.00246 | 187.499 | 99.9203 | 67.0666 | 187.499 | 49.9715 | 23.9951 | 187.499 | 19.9973 | 2.2597 | 187.499 | [9 empty] | 11.25 | 0.00215 | 187.499 | 11.5 | 0.00265 | 187.499 | 11.75 | 0.00341 | 187.499
12 | 0.00355 | 188.482 | 12.5 | 0.00664 | 188.482 | 13 | 0.01969 | 188.482 | 13.9999 | 0.0744 | 188.482 | 14.9998 | 0.16797 | 188.482 | 11.33 | 0.00195 | 188.482 | 11.66 | 0.00245 | 188.482 | 99.9203 | 67.0617 | 188.482 | 49.9715 | 23.9935 | 188.482 | 19.9973 | 2.2624 | 188.482 | [9 empty] | 11.25 | 0.00215 | 188.482 | 11.5 | 0.00263 | 188.482 | 11.75 | 0.00339 | 188.482
12 | 0.00352 | 189.53 | 12.5 | 0.00671 | 189.53 | 13 | 0.0198 | 189.53 | 13.9999 | 0.07426 | 189.53 | 14.9998 | 0.16818 | 189.53 | 11.33 | 0.00194 | 189.53 | 11.66 | 0.00244 | 189.53 | 99.9203 | 67.0651 | 189.53 | 49.9715 | 23.9861 | 189.53 | 19.9973 | 2.26558 | 189.53 | [9 empty] | 11.25 | 0.00213 | 189.53 | 11.5 | 0.00263 | 189.53 | 11.75 | 0.00339 | 189.53
12 | 0.00351 | 190.513 | 12.5 | 0.00669 | 190.513 | 13 | 0.01994 | 190.513 | 13.9999 | 0.07436 | 190.513 | 14.9998 | 0.16846 | 190.513 | 11.33 | 0.00193 | 190.513 | 11.66 | 0.00242 | 190.513 | 99.9203 | 67.0697 | 190.513 | 49.9715 | 23.9929 | 190.513 | 19.9973 | 2.26392 | 190.513 | [9 empty] | 11.25 | 0.00213 | 190.513 | 11.5 | 0.00261 | 190.513 | 11.75 | 0.00339 | 190.513
12 | 0.00351 | 191.496 | 12.5 | 0.00652 | 191.496 | 13 | 0.02012 | 191.496 | 13.9999 | 0.07471 | 191.496 | 14.9998 | 0.16855 | 191.496 | 11.33 | 0.00193 | 191.496 | 11.66 | 0.00242 | 191.496 | 99.9203 | 67.0699 | 191.496 | 49.9715 | 24.001 | 191.496 | 19.9973 | 2.26278 | 191.496 | [9 empty] | 11.25 | 0.00213 | 191.496 | 11.5 | 0.00259 | 191.496 | 11.75 | 0.0034 | 191.496
12 | 0.00351 | 192.479 | 12.5 | 0.00646 | 192.479 | 13 | 0.02004 | 192.479 | 13.9999 | 0.07463 | 192.479 | 14.9998 | 0.16866 | 192.479 | 11.33 | 0.00193 | 192.479 | 11.66 | 0.00241 | 192.479 | 99.9203 | 67.0624 | 192.479 | 49.9715 | 23.9962 | 192.479 | 19.9973 | 2.2649 | 192.479 | [9 empty] | 11.25 | 0.00213 | 192.479 | 11.5 | 0.00258 | 192.479 | 11.75 | 0.0034 | 192.479
12 | 0.00352 | 193.462 | 12.5 | 0.0065 | 193.462 | 13 | 0.02038 | 193.462 | 13.9999 | 0.07474 | 193.462 | 14.9998 | 0.16888 | 193.462 | 11.33 | 0.00193 | 193.462 | 11.66 | 0.0024 | 193.462 | 99.9203 | 67.0552 | 193.462 | 49.9715 | 23.9915 | 193.462 | 19.9973 | 2.26803 | 193.462 | [9 empty] | 11.25 | 0.00213 | 193.462 | 11.5 | 0.00256 | 193.462 | 11.75 | 0.0034 | 193.462
12 | 0.00353 | 194.511 | 12.5 | 0.00659 | 194.511 | 13 | 0.02031 | 194.511 | 13.9999 | 0.07503 | 194.511 | 14.9998 | 0.16906 | 194.511 | 11.33 | 0.00192 | 194.511 | 11.66 | 0.00239 | 194.511 | 99.9203 | 67.0598 | 194.511 | 49.9715 | 23.9984 | 194.511 | 19.9973 | 2.27006 | 194.511 | [9 empty] | 11.25 | 0.00214 | 194.511 | 11.5 | 0.00254 | 194.511 | 11.75 | 0.00338 | 194.511
12 | 0.00353 | 195.494 | 12.5 | 0.00666 | 195.494 | 13 | 0.02069 | 195.494 | 13.9999 | 0.07523 | 195.494 | 14.9998 | 0.1691 | 195.494 | 11.33 | 0.00191 | 195.494 | 11.66 | 0.00239 | 195.494 | 99.9203 | 67.0695 | 195.494 | 49.9715 | 24.0052 | 195.494 | 19.9973 | 2.2721 | 195.494 | [9 empty] | 11.25 | 0.00214 | 195.494 | 11.5 | 0.00254 | 195.494 | 11.75 | 0.00335 | 195.494
12 | 0.00353 | 196.477 | 12.5 | 0.0067 | 196.477 | 13 | 0.02054 | 196.477 | 13.9999 | 0.07505 | 196.477 | 14.9998 | 0.16933 | 196.477 | 11.33 | 0.00191 | 196.477 | 11.66 | 0.00239 | 196.477 | 99.9203 | 67.0689 | 196.477 | 49.9715 | 23.9983 | 196.477 | 19.9973 | 2.27302 | 196.477 | [9 empty] | 11.25 | 0.00214 | 196.477 | 11.5 | 0.00252 | 196.477 | 11.75 | 0.00333 | 196.477
12 | 0.00353 | 197.526 | 12.5 | 0.00664 | 197.526 | 13 | 0.02085 | 197.526 | 13.9999 | 0.07528 | 197.526 | 14.9998 | 0.16948 | 197.526 | 11.33 | 0.00192 | 197.526 | 11.66 | 0.00238 | 197.526 | 99.9203 | 67.0723 | 197.526 | 49.9715 | 23.9992 | 197.526 | 19.9973 | 2.27439 | 197.526 | [9 empty] | 11.25 | 0.00214 | 197.526 | 11.5 | 0.0025 | 197.526 | 11.75 | 0.00331 | 197.526
12 | 0.00352 | 198.509 | 12.5 | 0.00649 | 198.509 | 13 | 0.02079 | 198.509 | 13.9999 | 0.07577 | 198.509 | 14.9998 | 0.16971 | 198.509 | 11.33 | 0.00191 | 198.509 | 11.66 | 0.00238 | 198.509 | 99.9203 | 67.0727 | 198.509 | 49.9715 | 24.0118 | 198.509 | 19.9973 | 2.27454 | 198.509 | [9 empty] | 11.25 | 0.00214 | 198.509 | 11.5 | 0.0025 | 198.509 | 11.75 | 0.00331 | 198.509
12 | 0.0035 | 199.492 | 12.5 | 0.00647 | 199.492 | 13 | 0.0212 | 199.492 | 13.9999 | 0.07559 | 199.492 | 14.9998 | 0.16981 | 199.492 | 11.33 | 0.0019 | 199.492 | 11.66 | 0.00238 | 199.492 | 99.9203 | 67.0742 | 199.492 | 49.9715 | 24.0123 | 199.492 | 19.9973 | 2.27547 | 199.492 | [9 empty] | 11.25 | 0.00213 | 199.492 | 11.5 | 0.0025 | 199.492 | 11.75 | 0.00329 | 199.492
12 | 0.00346 | 200.54 | 12.5 | 0.00653 | 200.54 | 13 | 0.02102 | 200.54 | 13.9999 | 0.07566 | 200.54 | 14.9998 | 0.17005 | 200.54 | 11.33 | 0.00189 | 200.54 | 11.66 | 0.00237 | 200.54 | 99.9203 | 67.0717 | 200.54 | 49.9715 | 24.0022 | 200.54 | 19.9973 | 2.28067 | 200.54 | [9 empty] | 11.25 | 0.00211 | 200.54 | 11.5 | 0.0025 | 200.54 | 11.75 | 0.00328 | 200.54
12 | 0.00344 | 201.523 | 12.5 | 0.0066 | 201.523 | 13 | 0.02134 | 201.523 | 13.9999 | 0.07598 | 201.523 | 14.9998 | 0.17019 | 201.523 | 11.33 | 0.00188 | 201.523 | 11.66 | 0.00236 | 201.523 | 99.9203 | 67.0656 | 201.523 | 49.9715 | 24.0033 | 201.523 | 19.9973 | 2.28453 | 201.523 | [9 empty] | 11.25 | 0.0021 | 201.523 | 11.5 | 0.0025 | 201.523 | 11.75 | 0.00327 | 201.523
12 | 0.00341 | 202.506 | 12.5 | 0.00668 | 202.506 | 13 | 0.02135 | 202.506 | 13.9999 | 0.07623 | 202.506 | 14.9998 | 0.1704 | 202.506 | 11.33 | 0.00187 | 202.506 | 11.66 | 0.00235 | 202.506 | 99.9203 | 67.0701 | 202.506 | 49.9715 | 24.0133 | 202.506 | 19.9973 | 2.28653 | 202.506 | [9 empty] | 11.25 | 0.00208 | 202.506 | 11.5 | 0.0025 | 202.506 | 11.75 | 0.00326 | 202.506
12 | 0.00341 | 203.489 | 12.5 | 0.0067 | 203.489 | 13 | 0.02166 | 203.489 | 13.9999 | 0.07606 | 203.489 | 14.9998 | 0.17035 | 203.489 | 11.33 | 0.00186 | 203.489 | 11.66 | 0.00234 | 203.489 | 99.9203 | 67.0737 | 203.489 | 49.9715 | 24.013 | 203.489 | 19.9973 | 2.28412 | 203.489 | [9 empty] | 11.25 | 0.00205 | 203.489 | 11.5 | 0.00249 | 203.489 | 11.75 | 0.00327 | 203.489
12 | 0.00341 | 204.472 | 12.5 | 0.00657 | 204.472 | 13 | 0.0216 | 204.472 | 13.9999 | 0.07628 | 204.472 | 14.9998 | 0.17071 | 204.472 | 11.33 | 0.00185 | 204.472 | 11.66 | 0.00232 | 204.472 | 99.9203 | 67.0689 | 204.472 | 49.9715 | 24.0068 | 204.472 | 19.9973 | 2.28332 | 204.472 | [9 empty] | 11.25 | 0.00203 | 204.472 | 11.5 | 0.00249 | 204.472 | 11.75 | 0.00327 | 204.472
12 | 0.00342 | 205.521 | 12.5 | 0.00645 | 205.521 | 13 | 0.02182 | 205.521 | 13.9999 | 0.07651 | 205.521 | 14.9998 | 0.17088 | 205.521 | 11.33 | 0.00184 | 205.521 | 11.66 | 0.00231 | 205.521 | 99.9203 | 67.0722 | 205.521 | 49.9715 | 24.0129 | 205.521 | 19.9973 | 2.28577 | 205.521 | [9 empty] | 11.25 | 0.00202 | 205.521 | 11.5 | 0.00249 | 205.521 | 11.75 | 0.00327 | 205.521
12 | 0.00343 | 206.504 | 12.5 | 0.00647 | 206.504 | 13 | 0.02186 | 206.504 | 13.9999 | 0.07684 | 206.504 | 14.9998 | 0.17106 | 206.504 | 11.33 | 0.00184 | 206.504 | 11.66 | 0.0023 | 206.504 | 99.9203 | 67.078 | 206.504 | 49.9715 | 24.0206 | 206.504 | 19.9973 | 2.28723 | 206.504 | [9 empty] | 11.25 | 0.002 | 206.504 | 11.5 | 0.00249 | 206.504 | 11.75 | 0.00328 | 206.504
12 | 0.00343 | 207.487 | 12.5 | 0.00655 | 207.487 | 13 | 0.02218 | 207.487 | 13.9999 | 0.07669 | 207.487 | 14.9998 | 0.17115 | 207.487 | 11.33 | 0.00183 | 207.487 | 11.66 | 0.00229 | 207.487 | 99.9203 | 67.0803 | 207.487 | 49.9715 | 24.0144 | 207.487 | 19.9973 | 2.28663 | 207.487 | [9 empty] | 11.25 | 0.00199 | 207.487 | 11.5 | 0.00248 | 207.487 | 11.75 | 0.00327 | 207.487
12 | 0.00343 | 208.536 | 12.5 | 0.00663 | 208.536 | 13 | 0.02207 | 208.536 | 13.9999 | 0.07679 | 208.536 | 14.9998 | 0.1713 | 208.536 | 11.33 | 0.00182 | 208.536 | 11.66 | 0.00229 | 208.536 | 99.9203 | 67.078 | 208.536 | 49.9715 | 24.0111 | 208.536 | 19.9973 | 2.28623 | 208.536 | [9 empty] | 11.25 | 0.00198 | 208.536 | 11.5 | 0.00247 | 208.536 | 11.75 | 0.00325 | 208.536
12 | 0.00343 | 209.519 | 12.5 | 0.00669 | 209.519 | 13 | 0.02235 | 209.519 | 13.9999 | 0.07709 | 209.519 | 14.9998 | 0.17152 | 209.519 | 11.33 | 0.00181 | 209.519 | 11.66 | 0.00228 | 209.519 | 99.9203 | 67.0768 | 209.519 | 49.9715 | 24.0203 | 209.519 | 19.9973 | 2.28678 | 209.519 | [9 empty] | 11.25 | 0.00198 | 209.519 | 11.5 | 0.00246 | 209.519 | 11.75 | 0.00323 | 209.519
12 | 0.00342 | 210.502 | 12.5 | 0.00668 | 210.502 | 13 | 0.02241 | 210.502 | 13.9999 | 0.0773 | 210.502 | 14.9998 | 0.17163 | 210.502 | 11.33 | 0.0018 | 210.502 | 11.66 | 0.00227 | 210.502 | 99.9203 | 67.0874 | 210.502 | 49.9715 | 24.0304 | 210.502 | 19.9973 | 2.28812 | 210.502 | [9 empty] | 11.25 | 0.00197 | 210.502 | 11.5 | 0.00243 | 210.502 | 11.75 | 0.00322 | 210.502
12 | 0.0034 | 211.485 | 12.5 | 0.00655 | 211.485 | 13 | 0.02275 | 211.485 | 13.9999 | 0.07716 | 211.485 | 14.9998 | 0.17171 | 211.485 | 11.33 | 0.0018 | 211.485 | 11.66 | 0.00226 | 211.485 | 99.9203 | 67.096 | 211.485 | 49.9715 | 24.0273 | 211.485 | 19.9973 | 2.2933 | 211.485 | [9 empty] | 11.25 | 0.00198 | 211.485 | 11.5 | 0.00243 | 211.485 | 11.75 | 0.00321 | 211.485
12 | 0.00338 | 212.468 | 12.5 | 0.00649 | 212.468 | 13 | 0.02256 | 212.468 | 13.9999 | 0.07735 | 212.468 | 14.9998 | 0.17197 | 212.468 | 11.33 | 0.00179 | 212.468 | 11.66 | 0.00225 | 212.468 | 99.9203 | 67.0858 | 212.468 | 49.9715 | 24.028 | 212.468 | 19.9973 | 2.29591 | 212.468 | [9 empty] | 11.25 | 0.00198 | 212.468 | 11.5 | 0.00241 | 212.468 | 11.75 | 0.0032 | 212.468
12 | 0.00334 | 213.516 | 12.5 | 0.00652 | 213.516 | 13 | 0.02291 | 213.516 | 13.9999 | 0.07755 | 213.516 | 14.9998 | 0.17225 | 213.516 | 11.33 | 0.00179 | 213.582 | 11.66 | 0.00226 | 213.516 | 99.9203 | 67.0869 | 213.516 | 49.9714 | 24.0352 | 213.516 | 19.9973 | 2.29373 | 213.516 | [9 empty] | 11.25 | 0.00198 | 213.516 | 11.5 | 0.0024 | 213.516 | 11.75 | 0.00319 | 213.516
12 | 0.00333 | 214.499 | 12.5 | 0.00659 | 214.499 | 13 | 0.02287 | 214.499 | 13.9999 | 0.07793 | 214.499 | 14.9998 | 0.17232 | 214.499 | 11.33 | 0.00178 | 214.499 | 11.66 | 0.00225 | 214.499 | 99.9203 | 67.092 | 214.499 | 49.9714 | 24.0363 | 214.499 | 19.9973 | 2.29217 | 214.499 | [9 empty] | 11.25 | 0.00198 | 214.499 | 11.5 | 0.00239 | 214.499 | 11.75 | 0.00318 | 214.499
12 | 0.00331 | 215.482 | 12.5 | 0.00667 | 215.482 | 13 | 0.02327 | 215.482 | 13.9999 | 0.07781 | 215.482 | 14.9998 | 0.17265 | 215.482 | 11.33 | 0.00178 | 215.482 | 11.66 | 0.00225 | 215.482 | 99.9203 | 67.0969 | 215.482 | 49.9715 | 24.0269 | 215.482 | 19.9973 | 2.29455 | 215.482 | [9 empty] | 11.25 | 0.00198 | 215.482 | 11.5 | 0.00238 | 215.482 | 11.75 | 0.00317 | 215.482
12 | 0.0033 | 216.531 | 12.5 | 0.00672 | 216.531 | 13 | 0.02306 | 216.531 | 13.9999 | 0.07787 | 216.531 | 14.9998 | 0.17291 | 216.531 | 11.33 | 0.00178 | 216.531 | 11.66 | 0.00226 | 216.531 | 99.9203 | 67.0898 | 216.531 | 49.9715 | 24.0323 | 216.531 | 19.9973 | 2.29712 | 216.531 | [9 empty] | 11.25 | 0.00199 | 216.531 | 11.5 | 0.00237 | 216.531 | 11.75 | 0.00317 | 216.531
12 | 0.0033 | 217.514 | 12.5 | 0.00664 | 217.514 | 13 | 0.02345 | 217.514 | 13.9999 | 0.07791 | 217.514 | 14.9998 | 0.17311 | 217.514 | 11.33 | 0.00178 | 217.514 | 11.66 | 0.00226 | 217.514 | 99.9203 | 67.0835 | 217.514 | 49.9714 | 24.0434 | 217.514 | 19.9973 | 2.29634 | 217.514 | [9 empty] | 11.25 | 0.00198 | 217.514 | 11.5 | 0.00236 | 217.514 | 11.75 | 0.00316 | 217.514
12 | 0.00331 | 218.497 | 12.5 | 0.00649 | 218.497 | 13 | 0.02348 | 218.497 | 13.9999 | 0.07823 | 218.497 | 14.9998 | 0.17332 | 218.497 | 11.33 | 0.00178 | 218.497 | 11.66 | 0.00225 | 218.497 | 99.9203 | 67.0902 | 218.497 | 49.9714 | 24.0397 | 218.497 | 19.9973 | 2.29539 | 218.497 | [9 empty] | 11.25 | 0.00199 | 218.497 | 11.5 | 0.00237 | 218.497 | 11.75 | 0.00317 | 218.497
12 | 0.00333 | 219.48 | 12.5 | 0.00647 | 219.48 | 13 | 0.02374 | 219.48 | 13.9999 | 0.07849 | 219.48 | 14.9998 | 0.17361 | 219.48 | 11.33 | 0.00178 | 219.48 | 11.66 | 0.00225 | 219.48 | 99.9203 | 67.099 | 219.48 | 49.9714 | 24.0323 | 219.48 | 19.9973 | 2.29516 | 219.48 | [9 empty] | 11.25 | 0.00198 | 219.48 | 11.5 | 0.00237 | 219.48 | 11.75 | 0.00318 | 219.48
12 | 0.00333 | 220.463 | 12.5 | 0.00655 | 220.463 | 13 | 0.02364 | 220.463 | 13.9999 | 0.07834 | 220.463 | 14.9998 | 0.17364 | 220.463 | 11.33 | 0.00178 | 220.463 | 11.66 | 0.00225 | 220.463 | 99.9203 | 67.1022 | 220.463 | 49.9714 | 24.0408 | 220.463 | 19.9973 | 2.29389 | 220.463 | [9 empty] | 11.25 | 0.00199 | 220.463 | 11.5 | 0.00237 | 220.463 | 11.75 | 0.00318 | 220.463
12 | 0.00333 | 221.512 | 12.5 | 0.00664 | 221.512 | 13 | 0.02391 | 221.512 | 13.9999 | 0.07846 | 221.512 | 14.9998 | 0.17383 | 221.512 | 11.33 | 0.00178 | 221.465 | 11.66 | 0.00223 | 221.512 | 99.9203 | 67.103 | 221.512 | 49.9714 | 24.0505 | 221.512 | 19.9973 | 2.29539 | 221.512 | [9 empty] | 11.25 | 0.00198 | 221.512 | 11.5 | 0.00237 | 221.512 | 11.75 | 0.00317 | 221.512
12 | 0.00334 | 222.495 | 12.5 | 0.00671 | 222.495 | 13 | 0.02409 | 222.495 | 13.9999 | 0.07866 | 222.495 | 14.9998 | 0.17416 | 222.495 | 11.33 | 0.00176 | 222.495 | 11.66 | 0.00221 | 222.495 | 99.9203 | 67.1115 | 222.495 | 49.9714 | 24.0459 | 222.495 | 19.9973 | 2.29842 | 222.495 | [9 empty] | 11.25 | 0.00197 | 222.495 | 11.5 | 0.00237 | 222.495 | 11.75 | 0.00314 | 222.495
12 | 0.00334 | 223.478 | 12.5 | 0.00674 | 223.478 | 13 | 0.02411 | 223.478 | 13.9999 | 0.07888 | 223.478 | 14.9998 | 0.17419 | 223.478 | 11.33 | 0.00175 | 223.478 | 11.66 | 0.0022 | 223.478 | 99.9203 | 67.111 | 223.478 | 49.9714 | 24.0422 | 223.478 | 19.9973 | 2.30089 | 223.478 | [9 empty] | 11.25 | 0.00196 | 223.478 | 11.5 | 0.00236 | 223.478 | 11.75 | 0.00312 | 223.478
12 | 0.00333 | 224.526 | 12.5 | 0.00661 | 224.526 | 13 | 0.02429 | 224.526 | 13.9999 | 0.07895 | 224.526 | 14.9998 | 0.17432 | 224.526 | 11.33 | 0.00174 | 224.526 | 11.66 | 0.00219 | 224.526 | 99.9203 | 67.1057 | 224.526 | 49.9714 | 24.0515 | 224.526 | 19.9973 | 2.30433 | 224.526 | [9 empty] | 11.25 | 0.00194 | 224.526 | 11.5 | 0.00236 | 224.526 | 11.75 | 0.0031 | 224.526
12 | 0.0033 | 225.509 | 12.5 | 0.00653 | 225.509 | 13 | 0.0243 | 225.509 | 13.9999 | 0.07895 | 225.509 | 14.9998 | 0.17456 | 225.509 | 11.33 | 0.00173 | 225.509 | 11.66 | 0.00218 | 225.509 | 99.9203 | 67.1038 | 225.509 | 49.9714 | 24.0562 | 225.509 | 19.9973 | 2.30368 | 225.509 | [9 empty] | 11.25 | 0.00191 | 225.509 | 11.5 | 0.00235 | 225.509 | 11.75 | 0.0031 | 225.509
12 | 0.00327 | 226.492 | 12.5 | 0.00654 | 226.492 | 13 | 0.02469 | 226.492 | 13.9999 | 0.07903 | 226.492 | 14.9998 | 0.17456 | 226.492 | 11.33 | 0.00172 | 226.492 | 11.66 | 0.00218 | 226.492 | 99.9203 | 67.1078 | 226.492 | 49.9714 | 24.0492 | 226.492 | 19.9973 | 2.30405 | 226.492 | [9 empty] | 11.25 | 0.00189 | 226.492 | 11.5 | 0.00234 | 226.492 | 11.75 | 0.00309 | 226.492
12 | 0.00326 | 227.541 | 12.5 | 0.00661 | 227.541 | 13 | 0.02453 | 227.541 | 13.9999 | 0.07918 | 227.541 | 14.9998 | 0.17462 | 227.541 | 11.33 | 0.00171 | 227.541 | 11.66 | 0.00217 | 227.541 | 99.9203 | 67.1077 | 227.541 | 49.9714 | 24.0507 | 227.541 | 19.9973 | 2.30718 | 227.541 | [9 empty] | 11.25 | 0.00188 | 227.541 | 11.5 | 0.00232 | 227.541 | 11.75 | 0.00308 | 227.541
12 | 0.00324 | 228.524 | 12.5 | 0.00669 | 228.524 | 13 | 0.02485 | 228.524 | 13.9999 | 0.0795 | 228.524 | 14.9998 | 0.17488 | 228.524 | 11.33 | 0.00171 | 228.524 | 11.66 | 0.00216 | 228.524 | 99.9203 | 67.103 | 228.524 | 49.9714 | 24.0635 | 228.524 | 19.9973 | 2.31086 | 228.524 | [9 empty] | 11.25 | 0.00187 | 228.524 | 11.5 | 0.00231 | 228.524 | 11.75 | 0.00308 | 228.524
12 | 0.00323 | 229.507 | 12.5 | 0.00676 | 229.507 | 13 | 0.02495 | 229.507 | 13.9999 | 0.07943 | 229.507 | 14.9998 | 0.17481 | 229.507 | 11.33 | 0.0017 | 229.507 | 11.66 | 0.00215 | 229.507 | 99.9203 | 67.099 | 229.507 | 49.9714 | 24.0613 | 229.507 | 19.9973 | 2.31039 | 229.507 | [9 empty] | 11.25 | 0.00186 | 229.46 | 11.5 | 0.0023 | 229.507 | 11.75 | 0.00306 | 229.507
12 | 0.00323 | 230.49 | 12.5 | 0.00672 | 230.49 | 13 | 0.02507 | 230.49 | 13.9999 | 0.07939 | 230.49 | 14.9998 | 0.17497 | 230.49 | 11.33 | 0.00169 | 230.49 | 11.66 | 0.00215 | 230.49 | 99.9203 | 67.1021 | 230.49 | 49.9714 | 24.0517 | 230.49 | 19.9973 | 2.30808 | 230.49 | [9 empty] | 11.25 | 0.00186 | 230.49 | 11.5 | 0.00229 | 230.49 | 11.75 | 0.00307 | 230.49
12 | 0.00323 | 231.473 | 12.5 | 0.00656 | 231.473 | 13 | 0.02516 | 231.473 | 13.9999 | 0.07954 | 231.473 | 14.9998 | 0.17492 | 231.473 | 11.33 | 0.00169 | 231.473 | 11.66 | 0.00214 | 231.473 | 99.9203 | 67.1053 | 231.473 | 49.9714 | 24.0597 | 231.473 | 19.9973 | 2.30949 | 231.473 | [9 empty] | 11.25 | 0.00185 | 231.473 | 11.5 | 0.00228 | 231.473 | 11.75 | 0.00307 | 231.473
12 | 0.00325 | 232.522 | 12.5 | 0.00652 | 232.522 | 13 | 0.02523 | 232.522 | 13.9999 | 0.07966 | 232.522 | 14.9998 | 0.17498 | 232.522 | 11.33 | 0.00168 | 232.522 | 11.66 | 0.00213 | 232.522 | 99.9203 | 67.1101 | 232.522 | 49.9714 | 24.0674 | 232.522 | 19.9973 | 2.31157 | 232.522 | [9 empty] | 11.25 | 0.00185 | 232.522 | 11.5 | 0.00227 | 232.522 | 11.75 | 0.00307 | 232.522
12 | 0.00325 | 233.505 | 12.5 | 0.00659 | 233.505 | 13 | 0.02564 | 233.505 | 13.9999 | 0.07988 | 233.505 | 14.9998 | 0.17519 | 233.505 | 11.33 | 0.00167 | 233.505 | 11.66 | 0.00213 | 233.505 | 99.9203 | 67.1089 | 233.505 | 49.9714 | 24.0623 | 233.505 | 19.9973 | 2.31262 | 233.505 | [9 empty] | 11.25 | 0.00184 | 233.505 | 11.5 | 0.00226 | 233.505 | 11.75 | 0.00308 | 233.505
12 | 0.00326 | 234.488 | 12.5 | 0.00668 | 234.488 | 13 | 0.02538 | 234.488 | 13.9999 | 0.07995 | 234.488 | 14.9998 | 0.17462 | 234.488 | 11.33 | 0.00166 | 234.488 | 11.66 | 0.00213 | 234.488 | 99.9203 | 67.1126 | 234.488 | 49.9714 | 24.0556 | 234.488 | 19.9973 | 2.31406 | 234.488 | [9 empty] | 11.25 | 0.00184 | 234.488 | 11.5 | 0.00225 | 234.488 | 11.75 | 0.00308 | 234.488
12 | 0.00326 | 235.536 | 12.5 | 0.00676 | 235.536 | 13 | 0.02571 | 235.536 | 13.9999 | 0.08003 | 235.536 | 14.9998 | 0.17401 | 235.536 | 11.33 | 0.00165 | 235.527 | 11.66 | 0.00213 | 235.536 | 99.9203 | 67.1134 | 235.536 | 49.9714 | 24.0643 | 235.536 | 19.9973 | 2.31463 | 235.536 | [9 empty] | 11.25 | 0.00185 | 235.536 | 11.5 | 0.00225 | 235.536 | 11.75 | 0.00307 | 235.536
12 | 0.00327 | 236.519 | 12.5 | 0.00681 | 236.519 | 13 | 0.02588 | 236.519 | 13.9999 | 0.08 | 236.519 | 14.9998 | 0.17419 | 236.519 | 11.33 | 0.00165 | 236.519 | 11.66 | 0.00213 | 236.519 | 99.9203 | 67.1131 | 236.519 | 49.9714 | 24.0736 | 236.519 | 19.9972 | 2.31607 | 236.519 | [9 empty] | 11.25 | 0.00185 | 236.519 | 11.5 | 0.00225 | 236.519 | 11.75 | 0.00306 | 236.519
12 | 0.00325 | 237.503 | 12.5 | 0.00671 | 237.503 | 13 | 0.02584 | 237.503 | 13.9999 | 0.08006 | 237.503 | 14.9998 | 0.1748 | 237.503 | 11.33 | 0.00164 | 237.503 | 11.66 | 0.00212 | 237.503 | 99.9203 | 67.1184 | 237.503 | 49.9714 | 24.0687 | 237.503 | 19.9972 | 2.31603 | 237.503 | [9 empty] | 11.25 | 0.00185 | 237.503 | 11.5 | 0.00225 | 237.503 | 11.75 | 0.00303 | 237.503
12 | 0.00323 | 238.486 | 12.5 | 0.00659 | 238.486 | 13 | 0.02603 | 238.486 | 13.9999 | 0.08017 | 238.486 | 14.9998 | 0.17547 | 238.486 | 11.33 | 0.00164 | 238.59 | 11.66 | 0.00212 | 238.486 | 99.9203 | 67.1206 | 238.486 | 49.9714 | 24.0662 | 238.486 | 19.9972 | 2.31733 | 238.486 | [9 empty] | 11.25 | 0.00185 | 238.486 | 11.5 | 0.00225 | 238.486 | 11.75 | 0.00302 | 238.486
12 | 0.0032 | 239.469 | 12.5 | 0.00659 | 239.469 | 13 | 0.02609 | 239.469 | 13.9999 | 0.08029 | 239.469 | 14.9998 | 0.17545 | 239.469 | 11.33 | 0.00164 | 239.469 | 11.66 | 0.00213 | 239.469 | 99.9203 | 67.1216 | 239.469 | 49.9714 | 24.0724 | 239.469 | 19.9972 | 2.32197 | 239.469 | [9 empty] | 11.25 | 0.00185 | 239.469 | 11.5 | 0.00225 | 239.469 | 11.75 | 0.00302 | 239.469
12 | 0.00318 | 240.517 | 12.5 | 0.00666 | 240.517 | 13 | 0.02641 | 240.517 | 13.9999 | 0.08037 | 240.517 | 14.9998 | 0.17537 | 240.517 | 11.33 | 0.00163 | 240.517 | 11.66 | 0.00212 | 240.517 | 99.9203 | 67.1208 | 240.517 | 49.9714 | 24.0792 | 240.517 | 19.9972 | 2.32683 | 240.517 | [9 empty] | 11.25 | 0.00186 | 240.517 | 11.5 | 0.00225 | 240.517 | 11.75 | 0.00302 | 240.517
12 | 0.00316 | 241.5 | 12.5 | 0.00675 | 241.5 | 13 | 0.02625 | 241.5 | 13.9999 | 0.08047 | 241.5 | 14.9998 | 0.1756 | 241.5 | 11.33 | 0.00163 | 241.5 | 11.66 | 0.00212 | 241.5 | 99.9203 | 67.1168 | 241.5 | 49.9714 | 24.0704 | 241.5 | 19.9972 | 2.32845 | 241.5 | [9 empty] | 11.25 | 0.00185 | 241.5 | 11.5 | 0.00225 | 241.5 | 11.75 | 0.00301 | 241.5
12 | 0.00315 | 242.483 | 12.5 | 0.00683 | 242.483 | 13 | 0.02647 | 242.483 | 13.9999 | 0.08049 | 242.483 | 14.9998 | 0.17568 | 242.483 | 11.33 | 0.00164 | 242.483 | 11.66 | 0.0021 | 242.483 | 99.9203 | 67.1191 | 242.483 | 49.9714 | 24.0729 | 242.483 | 19.9972 | 2.32543 | 242.483 | [9 empty] | 11.25 | 0.00186 | 242.483 | 11.5 | 0.00225 | 242.483 | 11.75 | 0.003 | 242.483
12 | 0.00315 | 243.532 | 12.5 | 0.00681 | 243.532 | 13 | 0.02677 | 243.532 | 13.9999 | 0.08052 | 243.532 | 14.9998 | 0.17571 | 243.532 | 11.33 | 0.00163 | 243.51 | 11.66 | 0.00209 | 243.532 | 99.9202 | 67.1271 | 243.532 | 49.9714 | 24.0819 | 243.532 | 19.9972 | 2.32435 | 243.532 | [9 empty] | 11.25 | 0.00186 | 243.532 | 11.5 | 0.00225 | 243.532 | 11.75 | 0.00299 | 243.532
12 | 0.00315 | 244.515 | 12.5 | 0.00665 | 244.515 | 13 | 0.02656 | 244.515 | 13.9999 | 0.08057 | 244.515 | 14.9998 | 0.17595 | 244.515 | 11.33 | 0.00163 | 244.537 | 11.66 | 0.00208 | 244.515 | 99.9203 | 67.1223 | 244.515 | 49.9714 | 24.0805 | 244.515 | 19.9972 | 2.32584 | 244.515 | [9 empty] | 11.25 | 0.00185 | 244.515 | 11.5 | 0.00224 | 244.515 | 11.75 | 0.00299 | 244.515
12 | 0.00316 | 245.498 | 12.5 | 0.00661 | 245.498 | 13 | 0.02686 | 245.498 | 13.9999 | 0.08082 | 245.498 | 14.9998 | 0.17584 | 245.498 | 11.33 | 0.00163 | 245.526 | 11.66 | 0.00207 | 245.498 | 99.9202 | 67.1285 | 245.498 | 49.9714 | 24.0767 | 245.498 | 19.9972 | 2.32683 | 245.498 | [9 empty] | 11.25 | 0.00184 | 245.498 | 11.5 | 0.00223 | 245.498 | 11.75 | 0.00299 | 245.498
12 | 0.00318 | 246.481 | 12.5 | 0.00666 | 246.481 | 13 | 0.02702 | 246.481 | 13.9999 | 0.08109 | 246.481 | 14.9998 | 0.176 | 246.481 | 11.33 | 0.00163 | 246.481 | 11.66 | 0.00207 | 246.481 | 99.9202 | 67.1348 | 246.481 | 49.9714 | 24.0845 | 246.481 | 19.9972 | 2.32681 | 246.481 | [9 empty] | 11.25 | 0.00183 | 246.481 | 11.5 | 0.00223 | 246.481 | 11.75 | 0.003 | 246.481
12 | 0.00317 | 247.464 | 12.5 | 0.00677 | 247.464 | 13 | 0.02698 | 247.464 | 13.9999 | 0.08101 | 247.464 | 14.9998 | 0.17603 | 247.464 | 11.33 | 0.00163 | 247.398 | 11.66 | 0.00206 | 247.464 | 99.9202 | 67.1378 | 247.464 | 49.9714 | 24.091 | 247.464 | 19.9972 | 2.32638 | 247.464 | [9 empty] | 11.25 | 0.00182 | 247.492 | 11.5 | 0.00222 | 247.464 | 11.75 | 0.00301 | 247.464
12 | 0.00318 | 248.513 | 12.5 | 0.00685 | 248.513 | 13 | 0.02716 | 248.513 | 13.9999 | 0.08102 | 248.513 | 14.9998 | 0.17613 | 248.513 | 11.33 | 0.00162 | 248.466 | 11.66 | 0.00205 | 248.513 | 99.9202 | 67.1337 | 248.513 | 49.9714 | 24.0855 | 248.513 | 19.9972 | 2.32664 | 248.513 | [9 empty] | 11.25 | 0.0018 | 248.513 | 11.5 | 0.0022 | 248.513 | 11.75 | 0.00301 | 248.513
12 | 0.00319 | 249.496 | 12.5 | 0.00689 | 249.496 | 13 | 0.02724 | 249.496 | 13.9999 | 0.08093 | 249.496 | 14.9998 | 0.17637 | 249.496 | 11.33 | 0.00161 | 249.496 | 11.66 | 0.00205 | 249.496 | 99.9202 | 67.1301 | 249.496 | 49.9714 | 24.0795 | 249.496 | 19.9972 | 2.32948 | 249.496 | [9 empty] | 11.25 | 0.00178 | 249.496 | 11.5 | 0.0022 | 249.496 | 11.75 | 0.00301 | 249.496
12 | 0.00319 | 250.479 | 12.5 | 0.0068 | 250.479 | 13 | 0.02743 | 250.479 | 13.9999 | 0.08122 | 250.479 | 14.9998 | 0.17644 | 250.479 | 11.33 | 0.00162 | 250.479 | 11.66 | 0.00204 | 250.479 | 99.9202 | 67.1378 | 250.479 | 49.9714 | 24.0866 | 250.479 | 19.9972 | 2.33405 | 250.479 | [9 empty] | 11.25 | 0.00176 | 250.479 | 11.5 | 0.00219 | 250.479 | 11.75 | 0.00299 | 250.479
12 | 0.00318 | 251.527 | 12.5 | 0.00669 | 251.527 | 13 | 0.0274 | 251.527 | 13.9999 | 0.08129 | 251.527 | 14.9998 | 0.17648 | 251.527 | 11.33 | 0.00161 | 251.555 | 11.66 | 0.00204 | 251.527 | 99.9202 | 67.1397 | 251.527 | 49.9714 | 24.0943 | 251.527 | 19.9972 | 2.33574 | 251.527 | [9 empty] | 11.25 | 0.00175 | 251.527 | 11.5 | 0.00218 | 251.527 | 11.75 | 0.00297 | 251.527
12 | 0.00317 | 252.51 | 12.5 | 0.00669 | 252.51 | 13 | 0.02752 | 252.51 | 13.9999 | 0.08152 | 252.51 | 14.9998 | 0.17679 | 252.51 | 11.33 | 0.0016 | 252.536 | 11.66 | 0.00203 | 252.51 | 99.9202 | 67.1381 | 252.51 | 49.9714 | 24.0868 | 252.51 | 19.9972 | 2.33245 | 252.51 | [9 empty] | 11.25 | 0.00174 | 252.51 | 11.5 | 0.00217 | 252.51 | 11.75 | 0.00295 | 252.51
12 | 0.00314 | 253.493 | 12.5 | 0.00675 | 253.493 | 13 | 0.02782 | 253.493 | 13.9999 | 0.08156 | 253.493 | 14.9998 | 0.17677 | 253.493 | 11.33 | 0.00159 | 253.559 | 11.66 | 0.00202 | 253.493 | 99.9202 | 67.1368 | 253.493 | 49.9714 | 24.0859 | 253.493 | 19.9972 | 2.33099 | 253.493 | [9 empty] | 11.25 | 0.00173 | 253.493 | 11.5 | 0.00216 | 253.493 | 11.75 | 0.00294 | 253.493
12 | 0.00312 | 254.476 | 12.5 | 0.00685 | 254.476 | 13 | 0.02764 | 254.476 | 13.9999 | 0.08172 | 254.476 | 14.9998 | 0.17701 | 254.476 | 11.33 | 0.00158 | 254.476 | 11.66 | 0.00202 | 254.476 | 99.9202 | 67.1437 | 254.476 | 49.9714 | 24.0943 | 254.476 | 19.9972 | 2.33326 | 254.476 | [9 empty] | 11.25 | 0.00173 | 254.476 | 11.5 | 0.00215 | 254.476 | 11.75 | 0.00294 | 254.476
12 | 0.0031 | 255.459 | 12.5 | 0.00693 | 255.459 | 13 | 0.02785 | 255.459 | 13.9999 | 0.08172 | 255.459 | 14.9998 | 0.17703 | 255.459 | 11.33 | 0.00158 | 255.459 | 11.66 | 0.00202 | 255.459 | 99.9202 | 67.1438 | 255.459 | 49.9714 | 24.098 | 255.459 | 19.9972 | 2.3355 | 255.459 | [9 empty] | 11.25 | 0.00173 | 255.394 | 11.5 | 0.00214 | 255.459 | 11.75 | 0.00292 | 255.459
12 | 0.0031 | 256.508 | 12.5 | 0.00691 | 256.508 | 13 | 0.0281 | 256.508 | 13.9999 | 0.08178 | 256.508 | 14.9998 | 0.17721 | 256.508 | 11.33 | 0.00158 | 256.48 | 11.66 | 0.00202 | 256.508 | 99.9202 | 67.1426 | 256.508 | 49.9714 | 24.0913 | 256.508 | 19.9972 | 2.33452 | 256.508 | [9 empty] | 11.25 | 0.00173 | 256.508 | 11.5 | 0.00215 | 256.508 | 11.75 | 0.00292 | 256.508
12 | 0.0031 | 257.491 | 12.5 | 0.00674 | 257.491 | 13 | 0.02788 | 257.491 | 13.9999 | 0.08178 | 257.491 | 14.9998 | 0.17743 | 257.491 | 11.33 | 0.00157 | 257.469 | 11.66 | 0.00203 | 257.491 | 99.9202 | 67.1498 | 257.491 | 49.9714 | 24.0969 | 257.491 | 19.9972 | 2.33338 | 257.491 | [9 empty] | 11.25 | 0.00172 | 257.491 | 11.5 | 0.00215 | 257.491 | 11.75 | 0.00292 | 257.491
12 | 0.00309 | 258.474 | 12.5 | 0.00672 | 258.474 | 13 | 0.02816 | 258.474 | 13.9999 | 0.082 | 258.474 | 14.9998 | 0.17757 | 258.474 | 11.33 | 0.00156 | 258.474 | 11.66 | 0.00203 | 258.474 | 99.9202 | 67.1568 | 258.474 | 49.9714 | 24.1066 | 258.474 | 19.9972 | 2.33239 | 258.474 | [9 empty] | 11.25 | 0.00173 | 258.474 | 11.5 | 0.00215 | 258.474 | 11.75 | 0.00291 | 258.474
12 | 0.00311 | 259.523 | 12.5 | 0.00679 | 259.523 | 13 | 0.02835 | 259.523 | 13.9999 | 0.0821 | 259.523 | 14.9998 | 0.17787 | 259.523 | 11.33 | 0.00156 | 259.457 | 11.66 | 0.00203 | 259.523 | 99.9202 | 67.1584 | 259.523 | 49.9714 | 24.1045 | 259.523 | 19.9972 | 2.33058 | 259.523 | [9 empty] | 11.25 | 0.00173 | 259.523 | 11.5 | 0.00215 | 259.523 | 11.75 | 0.00291 | 259.523
12 | 0.00312 | 260.506 | 12.5 | 0.00689 | 260.506 | 13 | 0.02813 | 260.506 | 13.9999 | 0.08234 | 260.506 | 14.9998 | 0.17792 | 260.506 | 11.33 | 0.00156 | 260.527 | 11.66 | 0.00203 | 260.506 | 99.9202 | 67.1493 | 260.506 | 49.9714 | 24.0961 | 260.506 | 19.9972 | 2.33307 | 260.506 | [9 empty] | 11.25 | 0.00173 | 260.506 | 11.5 | 0.00215 | 260.506 | 11.75 | 0.00291 | 260.506
12 | 0.00312 | 261.489 | 12.5 | 0.00698 | 261.489 | 13 | 0.02839 | 261.489 | 13.9999 | 0.08233 | 261.489 | 14.9998 | 0.17822 | 261.489 | 11.33 | 0.00155 | 261.449 | 11.66 | 0.00203 | 261.489 | 99.9202 | 67.1478 | 261.489 | 49.9714 | 24.1037 | 261.489 | 19.9972 | 2.33526 | 261.489 | [9 empty] | 11.25 | 0.00173 | 261.489 | 11.5 | 0.00215 | 261.489 | 11.75 | 0.00292 | 261.489
12 | 0.00312 | 262.537 | 12.5 | 0.00701 | 262.537 | 13 | 0.0286 | 262.537 | 13.9999 | 0.08236 | 262.537 | 14.9998 | 0.17834 | 262.537 | 11.33 | 0.00154 | 262.537 | 11.66 | 0.00202 | 262.537 | 99.9202 | 67.1542 | 262.537 | 49.9714 | 24.1094 | 262.537 | 19.9972 | 2.33958 | 262.537 | [9 empty] | 11.25 | 0.00173 | 262.537 | 11.5 | 0.00215 | 262.537 | 11.75 | 0.00292 | 262.537
12 | 0.00312 | 263.52 | 12.5 | 0.0069 | 263.52 | 13 | 0.02837 | 263.52 | 13.9999 | 0.08247 | 263.52 | 14.9998 | 0.17853 | 263.52 | 11.33 | 0.00154 | 263.547 | 11.66 | 0.00201 | 263.52 | 99.9202 | 67.1577 | 263.52 | 49.9714 | 24.103 | 263.52 | 19.9972 | 2.34128 | 263.52 | [9 empty] | 11.25 | 0.00173 | 263.52 | 11.5 | 0.00215 | 263.52 | 11.75 | 0.00293 | 263.52
12 | 0.00313 | 264.503 | 12.5 | 0.0068 | 264.503 | 13 | 0.02865 | 264.503 | 13.9999 | 0.08251 | 264.503 | 14.9998 | 0.17867 | 264.503 | 11.33 | 0.00153 | 264.481 | 11.66 | 0.002 | 264.503 | 99.9202 | 67.1518 | 264.503 | 49.9714 | 24.0989 | 264.503 | 19.9972 | 2.34077 | 264.503 | [9 empty] | 11.25 | 0.00174 | 264.503 | 11.5 | 0.00215 | 264.503 | 11.75 | 0.00292 | 264.503
12 | 0.00312 | 265.486 | 12.5 | 0.00682 | 265.486 | 13 | 0.02884 | 265.486 | 13.9999 | 0.08241 | 265.486 | 14.9998 | 0.17892 | 265.486 | 11.33 | 0.00153 | 265.421 | 11.66 | 0.00198 | 265.486 | 99.9202 | 67.1476 | 265.486 | 49.9714 | 24.1105 | 265.486 | 19.9972 | 2.3417 | 265.486 | [9 empty] | 11.25 | 0.00174 | 265.443 | 11.5 | 0.00214 | 265.486 | 11.75 | 0.00291 | 265.486
12 | 0.0031 | 266.469 | 12.5 | 0.0069 | 266.469 | 13 | 0.02863 | 266.469 | 13.9999 | 0.08276 | 266.469 | 14.9998 | 0.17901 | 266.469 | 11.33 | 0.00153 | 266.516 | 11.66 | 0.00197 | 266.469 | 99.9202 | 67.1516 | 266.469 | 49.9714 | 24.1162 | 266.469 | 19.9972 | 2.34507 | 266.469 | [9 empty] | 11.25 | 0.00174 | 266.469 | 11.5 | 0.00213 | 266.469 | 11.75 | 0.0029 | 266.469
12 | 0.00307 | 267.518 | 12.5 | 0.00701 | 267.518 | 13 | 0.02887 | 267.518 | 13.9999 | 0.0828 | 267.518 | 14.9998 | 0.17916 | 267.518 | 11.33 | 0.00153 | 267.562 | 11.66 | 0.00197 | 267.518 | 99.9202 | 67.152 | 267.518 | 49.9714 | 24.1069 | 267.518 | 19.9972 | 2.34716 | 267.518 | [9 empty] | 11.25 | 0.00174 | 267.518 | 11.5 | 0.00211 | 267.518 | 11.75 | 0.00288 | 267.518
12 | 0.00306 | 268.501 | 12.5 | 0.00708 | 268.501 | 13 | 0.02902 | 268.501 | 13.9999 | 0.08299 | 268.501 | 14.9998 | 0.17941 | 268.501 | 11.33 | 0.00152 | 268.457 | 11.66 | 0.00196 | 268.501 | 99.9202 | 67.1471 | 268.501 | 49.9714 | 24.1073 | 268.501 | 19.9972 | 2.34415 | 268.501 | [9 empty] | 11.25 | 0.00174 | 268.501 | 11.5 | 0.0021 | 268.501 | 11.75 | 0.00287 | 268.501
12 | 0.00304 | 269.484 | 12.5 | 0.007 | 269.484 | 13 | 0.02884 | 269.484 | 13.9999 | 0.08299 | 269.484 | 14.9998 | 0.1794 | 269.484 | 11.33 | 0.00152 | 269.506 | 11.66 | 0.00196 | 269.484 | 99.9202 | 67.1527 | 269.484 | 49.9714 | 24.1146 | 269.484 | 19.9972 | 2.34325 | 269.484 | [9 empty] | 11.25 | 0.00174 | 269.484 | 11.5 | 0.00209 | 269.484 | 11.75 | 0.00287 | 269.484
12 | 0.00303 | 270.533 | 12.5 | 0.00685 | 270.533 | 13 | 0.02907 | 270.533 | 13.9999 | 0.0831 | 270.533 | 14.9998 | 0.17984 | 270.533 | 11.33 | 0.00152 | 270.467 | 11.66 | 0.00195 | 270.533 | 99.9202 | 67.1562 | 270.533 | 49.9714 | 24.1114 | 270.533 | 19.9972 | 2.34584 | 270.533 | [9 empty] | 11.25 | 0.00173 | 270.533 | 11.5 | 0.00209 | 270.533 | 11.75 | 0.00287 | 270.533
12 | 0.00302 | 271.516 | 12.5 | 0.00687 | 271.516 | 13 | 0.02923 | 271.516 | 13.9999 | 0.08333 | 271.516 | 14.9998 | 0.17973 | 271.516 | 11.33 | 0.00153 | 271.516 | 11.66 | 0.00195 | 271.516 | 99.9202 | 67.1618 | 271.516 | 49.9714 | 24.1036 | 271.516 | 19.9972 | 2.34782 | 271.516 | [9 empty] | 11.25 | 0.00172 | 271.516 | 11.5 | 0.00208 | 271.516 | 11.75 | 0.00286 | 271.516
12 | 0.00302 | 272.499 | 12.5 | 0.00695 | 272.499 | 13 | 0.029 | 272.499 | 13.9999 | 0.08323 | 272.499 | 14.9998 | 0.18016 | 272.499 | 11.33 | 0.00152 | 272.564 | 11.66 | 0.00195 | 272.499 | 99.9202 | 67.1561 | 272.499 | 49.9714 | 24.1124 | 272.499 | 19.9972 | 2.35008 | 272.499 | [9 empty] | 11.25 | 0.00171 | 272.499 | 11.5 | 0.00207 | 272.499 | 11.75 | 0.00285 | 272.499
12 | 0.00304 | 273.482 | 12.5 | 0.00707 | 273.482 | 13 | 0.02928 | 273.482 | 13.9999 | 0.08313 | 273.482 | 14.9998 | 0.18011 | 273.482 | 11.33 | 0.00152 | 273.482 | 11.66 | 0.00194 | 273.482 | 99.9202 | 67.1558 | 273.482 | 49.9713 | 24.1217 | 273.482 | 19.9972 | 2.35045 | 273.482 | [9 empty] | 11.25 | 0.0017 | 273.482 | 11.5 | 0.00206 | 273.482 | 11.75 | 0.00285 | 273.482
12 | 0.00305 | 274.465 | 12.5 | 0.00715 | 274.465 | 13 | 0.02938 | 274.465 | 13.9999 | 0.08341 | 274.465 | 14.9998 | 0.18039 | 274.465 | 11.33 | 0.00153 | 274.487 | 11.66 | 0.00194 | 274.465 | 99.9202 | 67.1615 | 274.465 | 49.9713 | 24.1179 | 274.465 | 19.9972 | 2.35062 | 274.465 | [9 empty] | 11.25 | 0.00168 | 274.474 | 11.5 | 0.00205 | 274.465 | 11.75 | 0.00285 | 274.465
12 | 0.00305 | 275.513 | 12.5 | 0.00713 | 275.513 | 13 | 0.02919 | 275.513 | 13.9999 | 0.08352 | 275.513 | 14.9998 | 0.18045 | 275.513 | 11.33 | 0.00152 | 275.404 | 11.66 | 0.00193 | 275.513 | 99.9202 | 67.1636 | 275.513 | 49.9714 | 24.109 | 275.513 | 19.9972 | 2.35152 | 275.513 | [9 empty] | 11.25 | 0.00166 | 275.513 | 11.5 | 0.00205 | 275.513 | 11.75 | 0.00285 | 275.513
12 | 0.00306 | 276.496 | 12.5 | 0.00699 | 276.496 | 13 | 0.02945 | 276.496 | 13.9999 | 0.08348 | 276.496 | 14.9998 | 0.18062 | 276.496 | 11.33 | 0.00151 | 276.496 | 11.66 | 0.00193 | 276.496 | 99.9202 | 67.163 | 276.496 | 49.9714 | 24.1154 | 276.496 | 19.9972 | 2.35177 | 276.496 | [9 empty] | 11.25 | 0.00166 | 276.496 | 11.5 | 0.00205 | 276.496 | 11.75 | 0.00286 | 276.496
12 | 0.00306 | 277.479 | 12.5 | 0.00696 | 277.479 | 13 | 0.02953 | 277.479 | 13.9999 | 0.08365 | 277.479 | 14.9998 | 0.18068 | 277.479 | 11.33 | 0.00151 | 277.519 | 11.66 | 0.00193 | 277.479 | 99.9202 | 67.1671 | 277.479 | 49.9713 | 24.1211 | 277.479 | 19.9972 | 2.35511 | 277.479 | [9 empty] | 11.25 | 0.00165 | 277.479 | 11.5 | 0.00205 | 277.479 | 11.75 | 0.00288 | 277.479
12 | 0.00307 | 278.528 | 12.5 | 0.00702 | 278.528 | 13 | 0.02934 | 278.528 | 13.9999 | 0.08374 | 278.528 | 14.9998 | 0.18094 | 278.528 | 11.33 | 0.0015 | 278.462 | 11.66 | 0.00193 | 278.528 | 99.9202 | 67.1645 | 278.528 | 49.9714 | 24.1137 | 278.528 | 19.9972 | 2.3601 | 278.528 | [9 empty] | 11.25 | 0.00164 | 278.528 | 11.5 | 0.00206 | 278.528 | 11.75 | 0.00287 | 278.528
12 | 0.00307 | 279.511 | 12.5 | 0.00712 | 279.511 | 13 | 0.02962 | 279.511 | 13.9999 | 0.08397 | 279.511 | 14.9998 | 0.18097 | 279.511 | 11.33 | 0.0015 | 279.511 | 11.66 | 0.00192 | 279.511 | 99.9202 | 67.1612 | 279.511 | 49.9714 | 24.1147 | 279.511 | 19.9972 | 2.36278 | 279.511 | [9 empty] | 11.25 | 0.00163 | 279.511 | 11.5 | 0.00206 | 279.511 | 11.75 | 0.00287 | 279.511
12 | 0.00306 | 280.494 | 12.5 | 0.00723 | 280.494 | 13 | 0.02967 | 280.494 | 13.9999 | 0.08391 | 280.494 | 14.9998 | 0.18119 | 280.494 | 11.33 | 0.00149 | 280.56 | 11.66 | 0.00192 | 280.494 | 99.9202 | 67.1564 | 280.494 | 49.9713 | 24.1244 | 280.494 | 19.9972 | 2.36137 | 280.494 | [9 empty] | 11.25 | 0.00163 | 280.494 | 11.5 | 0.00206 | 280.494 | 11.75 | 0.00286 | 280.494
12 | 0.00304 | 281.477 | 12.5 | 0.00724 | 281.477 | 13 | 0.02946 | 281.477 | 13.9999 | 0.08417 | 281.477 | 14.9998 | 0.18114 | 281.477 | 11.33 | 0.00148 | 281.565 | 11.66 | 0.00192 | 281.477 | 99.9202 | 67.1584 | 281.477 | 49.9713 | 24.1267 | 281.477 | 19.9972 | 2.35814 | 281.477 | [9 empty] | 11.25 | 0.00163 | 281.477 | 11.5 | 0.00206 | 281.477 | 11.75 | 0.00284 | 281.477
12 | 0.00302 | 282.46 | 12.5 | 0.00707 | 282.46 | 13 | 0.02973 | 282.46 | 13.9999 | 0.08405 | 282.46 | 14.9998 | 0.1813 | 282.46 | 11.33 | 0.00147 | 282.482 | 11.66 | 0.00193 | 282.46 | 99.9202 | 67.1639 | 282.46 | 49.9713 | 24.1177 | 282.46 | 19.9972 | 2.35927 | 282.46 | [9 empty] | 11.25 | 0.00163 | 282.47 | 11.5 | 0.00206 | 282.46 | 11.75 | 0.00283 | 282.46
12 | 0.00301 | 283.509 | 12.5 | 0.00702 | 283.509 | 13 | 0.02983 | 283.509 | 13.9999 | 0.08412 | 283.509 | 14.9998 | 0.18121 | 283.509 | 11.33 | 0.00147 | 283.607 | 11.66 | 0.00193 | 283.509 | 99.9202 | 67.1686 | 283.509 | 49.9713 | 24.1211 | 283.509 | 19.9972 | 2.36093 | 283.509 | [9 empty] | 11.25 | 0.00162 | 283.509 | 11.5 | 0.00206 | 283.509 | 11.75 | 0.00281 | 283.509
12 | 0.003 | 284.492 | 12.5 | 0.00711 | 284.492 | 13 | 0.02958 | 284.492 | 13.9999 | 0.08408 | 284.492 | 14.9998 | 0.18134 | 284.492 | 11.33 | 0.00146 | 284.525 | 11.66 | 0.00192 | 284.492 | 99.9202 | 67.1624 | 284.492 | 49.9713 | 24.1298 | 284.492 | 19.9972 | 2.36054 | 284.492 | [9 empty] | 11.25 | 0.00162 | 284.492 | 11.5 | 0.00206 | 284.492 | 11.75 | 0.00281 | 284.492
12 | 0.00299 | 285.475 | 12.5 | 0.00721 | 285.475 | 13 | 0.02983 | 285.475 | 13.9999 | 0.08428 | 285.475 | 14.9998 | 0.18125 | 285.475 | 11.33 | 0.00147 | 285.54 | 11.66 | 0.00192 | 285.475 | 99.9202 | 67.1683 | 285.475 | 49.9713 | 24.1266 | 285.475 | 19.9972 | 2.35972 | 285.475 | [9 empty] | 11.25 | 0.00162 | 285.54 | 11.5 | 0.00206 | 285.475 | 11.75 | 0.00281 | 285.475
12 | 0.00299 | 286.523 | 12.5 | 0.00732 | 286.523 | 13 | 0.02991 | 286.523 | 13.9999 | 0.08435 | 286.523 | 14.9998 | 0.18137 | 286.523 | 11.33 | 0.00146 | 286.458 | 11.66 | 0.00191 | 286.523 | 99.9202 | 67.1705 | 286.523 | 49.9713 | 24.1186 | 286.523 | 19.9972 | 2.35924 | 286.523 | [9 empty] | 11.25 | 0.00162 | 286.523 | 11.5 | 0.00205 | 286.523 | 11.75 | 0.00279 | 286.523
12 | 0.00299 | 287.506 | 12.5 | 0.00736 | 287.506 | 13 | 0.02972 | 287.506 | 13.9999 | 0.08418 | 287.506 | 14.9998 | 0.18129 | 287.506 | 11.33 | 0.00146 | 287.539 | 11.66 | 0.0019 | 287.506 | 99.9202 | 67.1673 | 287.506 | 49.9713 | 24.1255 | 287.506 | 19.9972 | 2.36045 | 287.506 | [9 empty] | 11.25 | 0.00162 | 287.506 | 11.5 | 0.00206 | 287.506 | 11.75 | 0.0028 | 287.506
12 | 0.00301 | 288.49 | 12.5 | 0.00722 | 288.49 | 13 | 0.0299 | 288.49 | 13.9999 | 0.08446 | 288.49 | 14.9998 | 0.18143 | 288.49 | 11.33 | 0.00145 | 288.555 | 11.66 | 0.00189 | 288.49 | 99.9202 | 67.1611 | 288.49 | 49.9713 | 24.1341 | 288.49 | 19.9972 | 2.36557 | 288.49 | [9 empty] | 11.25 | 0.00163 | 288.536 | 11.5 | 0.00205 | 288.49 | 11.75 | 0.00279 | 288.49
12 | 0.00301 | 289.538 | 12.5 | 0.00714 | 289.538 | 13 | 0.03003 | 289.538 | 13.9999 | 0.0845 | 289.538 | 14.9998 | 0.18126 | 289.538 | 11.33 | 0.00145 | 289.669 | 11.66 | 0.00188 | 289.538 | 99.9202 | 67.1655 | 289.538 | 49.9713 | 24.1315 | 289.538 | 19.9972 | 2.36874 | 289.538 | [9 empty] | 11.25 | 0.00163 | 289.473 | 11.5 | 0.00204 | 289.538 | 11.75 | 0.00278 | 289.538
12 | 0.00302 | 290.521 | 12.5 | 0.0072 | 290.521 | 13 | 0.02985 | 290.521 | 13.9999 | 0.08462 | 290.521 | 14.9998 | 0.1813 | 290.521 | 11.33 | 0.00144 | 290.554 | 11.66 | 0.00188 | 290.521 | 99.9202 | 67.1704 | 290.521 | 49.9713 | 24.1291 | 290.521 | 19.9972 | 2.36632 | 290.521 | [9 empty] | 11.25 | 0.00164 | 290.565 | 11.5 | 0.00202 | 290.521 | 11.75 | 0.00279 | 290.521
12 | 0.00303 | 291.504 | 12.5 | 0.0073 | 291.504 | 13 | 0.02995 | 291.504 | 13.9999 | 0.08469 | 291.504 | 14.9998 | 0.18114 | 291.504 | 11.33 | 0.00143 | 291.439 | 11.66 | 0.00187 | 291.504 | 99.9202 | 67.172 | 291.504 | 49.9713 | 24.1373 | 291.504 | 19.9972 | 2.36402 | 291.504 | [9 empty] | 11.25 | 0.00164 | 291.504 | 11.5 | 0.00202 | 291.504 | 11.75 | 0.00279 | 291.504
12 | 0.00303 | 292.487 | 12.5 | 0.00741 | 292.487 | 13 | 0.03014 | 292.487 | 13.9999 | 0.08488 | 292.487 | 14.9998 | 0.18124 | 292.487 | 11.33 | 0.00143 | 292.291 | 11.66 | 0.00187 | 292.487 | 99.9202 | 67.1632 | 292.487 | 49.9713 | 24.1412 | 292.487 | 19.9972 | 2.36495 | 292.487 | [9 empty] | 11.25 | 0.00163 | 292.487 | 11.5 | 0.00201 | 292.487 | 11.75 | 0.0028 | 292.487
12 | 0.00303 | 293.47 | 12.5 | 0.00746 | 293.47 | 13 | 0.02999 | 293.47 | 13.9999 | 0.08481 | 293.47 | 14.9998 | 0.18107 | 293.47 | 11.33 | 0.00147 | 312.279 | 11.66 | 0.00186 | 293.47 | 99.9202 | 67.1623 | 293.47 | 49.9713 | 24.1371 | 293.47 | 19.9972 | 2.36801 | 293.47 | [9 empty] | 11.25 | 0.00164 | 293.47 | 11.5 | 0.002 | 293.47 | 11.75 | 0.0028 | 293.47
12 | 0.00302 | 294.519 | 12.5 | 0.0073 | 294.519 | 13 | 0.03001 | 294.519 | 13.9999 | 0.08487 | 294.519 | 14.9998 | 0.18112 | 294.519 | 11.33 | 0.00148 | 321.454 | 11.66 | 0.00186 | 294.519 | 99.9202 | 67.1666 | 294.519 | 49.9713 | 24.1359 | 294.519 | 19.9972 | 2.36703 | 294.519 | [9 empty] | 11.25 | 0.00164 | 294.519 | 11.5 | 0.00199 | 294.519 | 11.75 | 0.00281 | 294.519
12 | 0.003 | 295.502 | 12.5 | 0.00722 | 295.502 | 13 | 0.03024 | 295.502 | 13.9999 | 0.08514 | 295.502 | 14.9998 | 0.18103 | 295.502 | 11.33 | 0.00145 | 322.896 | 11.66 | 0.00186 | 295.502 | 99.9202 | 67.1672 | 295.502 | 49.9713 | 24.1465 | 295.502 | 19.9972 | 2.36579 | 295.502 | [9 empty] | 11.25 | 0.00164 | 295.502 | 11.5 | 0.00198 | 295.502 | 11.75 | 0.00281 | 295.502
12 | 0.00298 | 296.485 | 12.5 | 0.0073 | 296.485 | 13 | 0.03007 | 296.485 | 13.9999 | 0.08501 | 296.485 | 14.9998 | 0.18115 | 296.485 | 11.33 | 0.00163 | 323.682 | 11.66 | 0.00185 | 296.485 | 99.9202 | 67.173 | 296.485 | 49.9713 | 24.146 | 296.485 | 19.9972 | 2.36485 | 296.485 | [9 empty] | 11.25 | 0.00163 | 296.485 | 11.5 | 0.00198 | 296.485 | 11.75 | 0.0028 | 296.485
12 | 0.00296 | 297.533 | 12.5 | 0.00745 | 297.533 | 13 | 0.03008 | 297.533 | 13.9999 | 0.08508 | 297.533 | 14.9998 | 0.18105 | 297.533 | 11.33 | 0.00146 | 331.678 | 11.66 | 0.00185 | 297.533 | 99.9202 | 67.1754 | 297.533 | 49.9713 | 24.1391 | 297.533 | 19.9972 | 2.36246 | 297.533 | [9 empty] | 11.25 | 0.00163 | 297.468 | 11.5 | 0.00198 | 297.533 | 11.75 | 0.00278 | 297.533
12 | 0.00295 | 298.517 | 12.5 | 0.00754 | 298.517 | 13 | 0.03025 | 298.517 | 13.9999 | 0.08522 | 298.517 | 14.9998 | 0.18115 | 298.517 | 11.33 | 0.00144 | 334.168 | 11.66 | 0.00185 | 298.517 | 99.9202 | 67.1809 | 298.517 | 49.9713 | 24.1445 | 298.517 | 19.9972 | 2.36501 | 298.517 | [9 empty] | 11.25 | 0.00162 | 298.517 | 11.5 | 0.00198 | 298.517 | 11.75 | 0.00277 | 298.517
12 | 0.00294 | 299.5 | 12.5 | 0.00759 | 299.5 | 13 | 0.03016 | 299.5 | 13.9999 | 0.08526 | 299.5 | 14.9998 | 0.1811 | 299.5 | 11.33 | 0.00145 | 335.479 | 11.66 | 0.00185 | 299.5 | 99.9202 | 67.1784 | 299.5 | 49.9713 | 24.153 | 299.5 | 19.9972 | 2.36745 | 299.5 | [9 empty] | 11.25 | 0.0016 | 299.546 | 11.5 | 0.00198 | 299.5 | 11.75 | 0.00277 | 299.5
12 | 0.00294 | 300.483 | 12.5 | 0.00745 | 300.483 | 13 | 0.03012 | 300.483 | 13.9999 | 0.08515 | 300.483 | 14.9998 | 0.18125 | 300.483 | 11.33 | 0.00155 | 340.46 | 11.66 | 0.00185 | 300.483 | 99.9202 | 67.1674 | 300.483 | 49.9713 | 24.1483 | 300.483 | 19.9972 | 2.37022 | 300.483 | [9 empty] | 11.25 | 0.0016 | 300.45 | 11.5 | 0.00198 | 300.483 | 11.75 | 0.00277 | 300.483
12 | 0.00294 | 301.466 | 12.5 | 0.00738 | 301.466 | 13 | 0.03027 | 301.466 | 13.9999 | 0.08541 | 301.466 | 14.9998 | 0.18124 | 301.466 | 11.33 | 0.00155 | 342.163 | 11.66 | 0.00185 | 301.466 | 99.9202 | 67.1737 | 301.466 | 49.9713 | 24.1388 | 301.466 | 19.9972 | 2.37327 | 301.466 | [9 empty] | 11.25 | 0.00157 | 301.466 | 11.5 | 0.00198 | 301.466 | 11.75 | 0.00276 | 301.466
12 | 0.00294 | 302.514 | 12.5 | 0.00744 | 302.514 | 13 | 0.03027 | 302.514 | 13.9999 | 0.08549 | 302.514 | 14.9998 | 0.18151 | 302.514 | 11.33 | 0.00149 | 343.343 | 11.66 | 0.00185 | 302.514 | 99.9202 | 67.1751 | 302.514 | 49.9713 | 24.1456 | 302.514 | 19.9972 | 2.37231 | 302.514 | [9 empty] | 11.25 | 0.00156 | 302.514 | 11.5 | 0.00198 | 302.514 | 11.75 | 0.00275 | 302.514
12 | 0.00296 | 303.497 | 12.5 | 0.00756 | 303.497 | 13 | 0.03021 | 303.497 | 13.9999 | 0.08535 | 303.497 | 14.9998 | 0.18141 | 303.497 | 11.33 | 0.00147 | 344.785 | 11.66 | 0.00185 | 303.497 | 99.9202 | 67.1724 | 303.497 | 49.9713 | 24.1535 | 303.497 | 19.9972 | 2.37298 | 303.497 | [9 empty] | 11.25 | 0.00155 | 303.464 | 11.5 | 0.00198 | 303.497 | 11.75 | 0.00274 | 303.497
12 | 0.00297 | 304.48 | 12.5 | 0.00767 | 304.48 | 13 | 0.03028 | 304.48 | 13.9999 | 0.08555 | 304.48 | 14.9998 | 0.18163 | 304.48 | 11.33 | 0.00146 | 348.193 | 11.66 | 0.00185 | 304.48 | 99.9202 | 67.1672 | 304.48 | 49.9713 | 24.1471 | 304.48 | 19.9972 | 2.37592 | 304.48 | [9 empty] | 11.25 | 0.00155 | 304.502 | 11.5 | 0.00198 | 304.48 | 11.75 | 0.00274 | 304.48
12 | 0.00298 | 305.529 | 12.5 | 0.00767 | 305.529 | 13 | 0.03032 | 305.529 | 13.9999 | 0.08564 | 305.529 | 14.9998 | 0.18161 | 305.529 | 11.33 | 0.00151 | 350.683 | 11.66 | 0.00185 | 305.529 | 99.9202 | 67.1709 | 305.529 | 49.9713 | 24.1446 | 305.529 | 19.9972 | 2.37823 | 305.529 | [9 empty] | 11.25 | 0.00154 | 305.538 | 11.5 | 0.00198 | 305.529 | 11.75 | 0.00274 | 305.529
12 | 0.00298 | 306.512 | 12.5 | 0.00749 | 306.512 | 13 | 0.03031 | 306.512 | 13.9999 | 0.08559 | 306.512 | 14.9998 | 0.18183 | 306.512 | 11.33 | 0.00149 | 351.732 | 11.66 | 0.00186 | 306.512 | 99.9202 | 67.1789 | 306.512 | 49.9713 | 24.1541 | 306.512 | 19.9972 | 2.3751 | 306.512 | [9 empty] | 11.25 | 0.00153 | 306.591 | 11.5 | 0.00198 | 306.512 | 11.75 | 0.00275 | 306.512
12 | 0.00299 | 307.495 | 12.5 | 0.00748 | 307.495 | 13 | 0.03027 | 307.495 | 13.9999 | 0.08569 | 307.495 | 14.9998 | 0.18184 | 307.495 | 11.33 | 0.00146 | 352.518 | 11.66 | 0.00186 | 307.495 | 99.9202 | 67.1728 | 307.495 | 49.9713 | 24.1574 | 307.495 | 19.9972 | 2.374 | 307.495 | [9 empty] | 11.25 | 0.00153 | 307.523 | 11.5 | 0.00198 | 307.495 | 11.75 | 0.00275 | 307.495
12 | 0.00298 | 308.478 | 12.5 | 0.00759 | 308.478 | 13 | 0.03042 | 308.478 | 13.9999 | 0.08585 | 308.478 | 14.9998 | 0.18201 | 308.478 | 11.33 | 0.00147 | 354.484 | 11.66 | 0.00185 | 308.478 | 99.9202 | 67.1716 | 308.478 | 49.9713 | 24.1502 | 308.478 | 19.9972 | 2.37682 | 308.478 | [9 empty] | 11.25 | 0.00153 | 308.478 | 11.5 | 0.00198 | 308.478 | 11.75 | 0.00276 | 308.478
12 | 0.00298 | 309.461 | 12.5 | 0.00774 | 309.461 | 13 | 0.03039 | 309.461 | 13.9999 | 0.08571 | 309.461 | 14.9998 | 0.1821 | 309.461 | 11.33 | 0.0015 | 359.858 | 11.66 | 0.00184 | 309.461 | 99.9202 | 67.1779 | 309.461 | 49.9713 | 24.1544 | 309.461 | 19.9972 | 2.37837 | 309.461 | [9 empty] | 11.25 | 0.00153 | 309.505 | 11.5 | 0.00196 | 309.461 | 11.75 | 0.00276 | 309.461
12 | 0.00297 | 310.51 | 12.5 | 0.00785 | 310.51 | 13 | 0.03026 | 310.51 | 13.9999 | 0.0858 | 310.51 | 14.9998 | 0.18223 | 310.51 | 11.33 | 0.00144 | 364.97 | 11.66 | 0.00183 | 310.51 | 99.9202 | 67.1802 | 310.51 | 49.9713 | 24.163 | 310.51 | 19.9972 | 2.38049 | 310.51 | [9 empty] | 11.25 | 0.00153 | 310.47 | 11.5 | 0.00195 | 310.51 | 11.75 | 0.00277 | 310.51
12 | 0.00294 | 311.493 | 12.5 | 0.00779 | 311.493 | 13 | 0.03045 | 311.493 | 13.9999 | 0.08597 | 311.493 | 14.9998 | 0.18233 | 311.493 | 11.33 | 0.00157 | 368.509 | 11.66 | 0.00182 | 311.493 | 99.9202 | 67.1861 | 311.493 | 49.9713 | 24.1614 | 311.493 | 19.9972 | 2.38151 | 311.493 | [9 empty] | 11.25 | 0.00153 | 311.493 | 11.5 | 0.00195 | 311.493 | 11.75 | 0.00276 | 311.493
12 | 0.00293 | 312.476 | 12.5 | 0.00765 | 312.476 | 13 | 0.03048 | 312.476 | 13.9999 | 0.08582 | 312.476 | 14.9998 | 0.18235 | 312.476 | 11.33 | 0.00143 | 374.407 | 11.66 | 0.00181 | 312.476 | 99.9202 | 67.1899 | 312.476 | 49.9713 | 24.1543 | 312.476 | 19.9972 | 2.38238 | 312.476 | [9 empty] | 11.25 | 0.00153 | 312.448 | 11.5 | 0.00194 | 312.476 | 11.75 | 0.00275 | 312.476
12 | 0.00291 | 313.524 | 12.5 | 0.00767 | 313.524 | 13 | 0.03026 | 313.524 | 13.9999 | 0.08584 | 313.524 | 14.9998 | 0.18259 | 313.524 | 11.33 | 0.00152 | 375.325 | 11.66 | 0.00181 | 313.524 | 99.9202 | 67.2047 | 313.524 | 49.9713 | 24.1611 | 313.524 | 19.9972 | 2.38269 | 313.524 | [9 empty] | 11.25 | 0.00153 | 313.534 | 11.5 | 0.00193 | 313.524 | 11.75 | 0.00273 | 313.524
12 | 0.00291 | 314.507 | 12.5 | 0.00777 | 314.507 | 13 | 0.03046 | 314.507 | 13.9999 | 0.08614 | 314.507 | 14.9998 | 0.18271 | 314.507 | 11.33 | 0.00143 | 388.563 | 11.66 | 0.0018 | 314.507 | 99.9202 | 67.2056 | 314.507 | 49.9713 | 24.1706 | 314.507 | 19.9972 | 2.38279 | 314.507 | [9 empty] | 11.25 | 0.00154 | 314.507 | 11.5 | 0.00193 | 314.507 | 11.75 | 0.00272 | 314.507
12 | 0.00291 | 315.49 | 12.5 | 0.00791 | 315.49 | 13 | 0.03048 | 315.49 | 13.9999 | 0.08589 | 315.49 | 14.9998 | 0.18311 | 315.49 | 11.33 | 0.00144 | 392.757 | 11.66 | 0.0018 | 315.49 | 99.9202 | 67.2031 | 315.49 | 49.9713 | 24.1644 | 315.49 | 19.9972 | 2.38592 | 315.49 | [9 empty] | 11.25 | 0.00154 | 315.53 | 11.5 | 0.00193 | 315.49 | 11.75 | 0.00271 | 315.49
12 | 0.00291 | 316.539 | 12.5 | 0.00799 | 316.539 | 13 | 0.03037 | 316.539 | 13.9999 | 0.08597 | 316.539 | 14.9998 | 0.18309 | 316.539 | 11.33 | 0.00149 | 406.913 | 11.66 | 0.0018 | 316.539 | 99.9202 | 67.2028 | 316.539 | 49.9713 | 24.1599 | 316.539 | 19.9972 | 2.39048 | 316.539 | [9 empty] | 11.25 | 0.00154 | 316.578 | 11.5 | 0.00192 | 316.539 | 11.75 | 0.00271 | 316.539
12 | 0.00292 | 317.522 | 12.5 | 0.00784 | 317.522 | 13 | 0.03039 | 317.522 | 13.9999 | 0.08624 | 317.522 | 14.9998 | 0.18332 | 317.522 | 11.33 | 0.00158 | 430.375 | 11.66 | 0.00179 | 317.522 | 99.9202 | 67.2012 | 317.522 | 49.9713 | 24.1672 | 317.522 | 19.9972 | 2.39281 | 317.522 | [9 empty] | 11.25 | 0.00154 | 317.456 | 11.5 | 0.00191 | 317.522 | 11.75 | 0.00271 | 317.522
12 | 0.00293 | 318.505 | 12.5 | 0.00776 | 318.505 | 13 | 0.03054 | 318.505 | 13.9999 | 0.08596 | 318.505 | 14.9998 | 0.18341 | 318.505 | 11.33 | 0.00148 | 444.531 | 11.66 | 0.00179 | 318.505 | 99.9202 | 67.2027 | 318.505 | 49.9713 | 24.1717 | 318.505 | 19.9972 | 2.38979 | 318.505 | [9 empty] | 11.25 | 0.00154 | 318.439 | 11.5 | 0.00191 | 318.505 | 11.75 | 0.0027 | 318.505
12 | 0.00294 | 319.488 | 12.5 | 0.00785 | 319.488 | 13 | 0.03041 | 319.488 | 13.9999 | 0.08617 | 319.488 | 14.9998 | 0.1838 | 319.488 | 11.33 | 0.00145 | 458.424 | 11.66 | 0.00179 | 319.488 | 99.9202 | 67.2035 | 319.488 | 49.9713 | 24.1645 | 319.488 | 19.9972 | 2.38763 | 319.488 | [9 empty] | 11.25 | 0.00155 | 319.488 | 11.5 | 0.00191 | 319.488 | 11.75 | 0.0027 | 319.488
12 | 0.00295 | 320.471 | 12.5 | 0.00802 | 320.471 | 13 | 0.03039 | 320.471 | 13.9999 | 0.08605 | 320.471 | 14.9998 | 0.18394 | 320.471 |  |  |  | 11.66 | 0.00178 | 320.471 | 99.9202 | 67.1988 | 320.471 | 49.9713 | 24.165 | 320.471 | 19.9972 | 2.39006 | 320.471 | [9 empty] | 11.25 | 0.00155 | 320.471 | 11.5 | 0.0019 | 320.471 | 11.75 | 0.00269 | 320.471
12 | 0.00295 | 321.52 | 12.5 | 0.00813 | 321.52 | 13 | 0.03053 | 321.52 | 13.9999 | 0.08602 | 321.52 | 14.9998 | 0.18407 | 321.52 |  |  |  | 11.66 | 0.00178 | 321.52 | 99.9202 | 67.206 | 321.52 | 49.9713 | 24.174 | 321.52 | 19.9972 | 2.39103 | 321.52 | [9 empty] | 11.25 | 0.00155 | 321.428 | 11.5 | 0.0019 | 321.52 | 11.75 | 0.00269 | 321.52
12 | 0.00296 | 322.503 | 12.5 | 0.00812 | 322.503 | 13 | 0.03044 | 322.503 | 13.9999 | 0.08608 | 322.503 | 14.9998 | 0.18421 | 322.503 |  |  |  | 11.66 | 0.00177 | 322.503 | 99.9202 | 67.216 | 322.503 | 49.9713 | 24.1747 | 322.503 | 19.9972 | 2.39034 | 322.503 | [9 empty] | 11.25 | 0.00154 | 322.546 | 11.5 | 0.00191 | 322.503 | 11.75 | 0.0027 | 322.503
12 | 0.00296 | 323.486 | 12.5 | 0.00797 | 323.486 | 13 | 0.0304 | 323.486 | 13.9999 | 0.08616 | 323.486 | 14.9998 | 0.18424 | 323.486 |  |  |  | 11.66 | 0.00177 | 323.486 | 99.9202 | 67.2087 | 323.486 | 49.9713 | 24.1699 | 323.486 | 19.9972 | 2.389 | 323.486 | [9 empty] | 11.25 | 0.00155 | 323.551 | 11.5 | 0.00191 | 323.486 | 11.75 | 0.0027 | 323.486
12 | 0.00294 | 324.534 | 12.5 | 0.00796 | 324.534 | 13 | 0.03052 | 324.534 | 13.9999 | 0.08611 | 324.534 | 14.9998 | 0.18456 | 324.534 |  |  |  | 11.66 | 0.00177 | 324.534 | 99.9202 | 67.1981 | 324.534 | 49.9713 | 24.1721 | 324.534 | 19.9972 | 2.38898 | 324.534 | [9 empty] | 11.25 | 0.00154 | 324.544 | 11.5 | 0.00191 | 324.534 | 11.75 | 0.00271 | 324.534
12 | 0.00293 | 325.517 | 12.5 | 0.00807 | 325.517 | 13 | 0.03055 | 325.517 | 13.9999 | 0.08608 | 325.517 | 14.9998 | 0.18452 | 325.517 |  |  |  | 11.66 | 0.00177 | 325.517 | 99.9202 | 67.1991 | 325.517 | 49.9713 | 24.1802 | 325.517 | 19.9972 | 2.39117 | 325.517 | [9 empty] | 11.25 | 0.00154 | 325.452 | 11.5 | 0.00191 | 325.517 | 11.75 | 0.00271 | 325.517
12 | 0.0029 | 326.5 | 12.5 | 0.00823 | 326.5 | 13 | 0.03041 | 326.5 | 13.9999 | 0.08624 | 326.5 | 14.9998 | 0.18475 | 326.5 |  |  |  | 11.66 | 0.00177 | 326.5 | 99.9202 | 67.2063 | 326.5 | 49.9713 | 24.1787 | 326.5 | 19.9972 | 2.39572 | 326.5 | [9 empty] | 11.25 | 0.00153 | 326.487 | 11.5 | 0.00191 | 326.5 | 11.75 | 0.00272 | 326.5
12 | 0.00289 | 327.483 | 12.5 | 0.00832 | 327.483 | 13 | 0.0305 | 327.483 | 13.9999 | 0.08604 | 327.483 | 14.9998 | 0.18494 | 327.483 |  |  |  | 11.66 | 0.00178 | 327.483 | 99.9202 | 67.2086 | 327.483 | 49.9713 | 24.1705 | 327.483 | 19.9972 | 2.39734 | 327.483 | [9 empty] | 11.25 | 0.00153 | 327.418 | 11.5 | 0.00191 | 327.483 | 11.75 | 0.00271 | 327.483
12 | 0.00288 | 328.466 | 12.5 | 0.00814 | 328.466 | 13 | 0.03054 | 328.466 | 13.9999 | 0.08628 | 328.466 | 14.9998 | 0.18495 | 328.466 |  |  |  | 11.66 | 0.00177 | 328.466 | 99.9202 | 67.2044 | 328.466 | 49.9713 | 24.179 | 328.466 | 19.9972 | 2.39359 | 328.466 | [9 empty] | 11.25 | 0.00152 | 328.532 | 11.5 | 0.00191 | 328.466 | 11.75 | 0.0027 | 328.466
12 | 0.00287 | 329.515 | 12.5 | 0.00808 | 329.515 | 13 | 0.03047 | 329.515 | 13.9999 | 0.08634 | 329.515 | 14.9998 | 0.1851 | 329.515 |  |  |  | 11.66 | 0.00177 | 329.515 | 99.9202 | 67.2077 | 329.515 | 49.9713 | 24.1856 | 329.515 | 19.9972 | 2.39283 | 329.515 | [9 empty] | 11.25 | 0.0015 | 329.528 | 11.5 | 0.00191 | 329.515 | 11.75 | 0.00269 | 329.515
12 | 0.00287 | 330.498 | 12.5 | 0.0082 | 330.498 | 13 | 0.03041 | 330.498 | 13.9999 | 0.08612 | 330.498 | 14.9998 | 0.18513 | 330.498 |  |  |  | 11.66 | 0.00178 | 330.498 | 99.9202 | 67.2053 | 330.498 | 49.9713 | 24.1774 | 330.498 | 19.9972 | 2.39468 | 330.498 | [9 empty] | 11.25 | 0.00149 | 330.596 | 11.5 | 0.00191 | 330.498 | 11.75 | 0.00268 | 330.498
12 | 0.00288 | 331.481 | 12.5 | 0.00838 | 331.481 | 13 | 0.03056 | 331.481 | 13.9999 | 0.08633 | 331.481 | 14.9998 | 0.18526 | 331.481 |  |  |  | 11.66 | 0.00178 | 331.481 | 99.9202 | 67.207 | 331.481 | 49.9713 | 24.1743 | 331.481 | 19.9972 | 2.39612 | 331.481 | [9 empty] | 11.25 | 0.00148 | 331.503 | 11.5 | 0.0019 | 331.481 | 11.75 | 0.00268 | 331.481
12 | 0.00289 | 332.53 | 12.5 | 0.00851 | 332.53 | 13 | 0.03054 | 332.53 | 13.9999 | 0.08639 | 332.53 | 14.9998 | 0.18534 | 332.53 |  |  |  | 11.66 | 0.00177 | 332.53 | 99.9202 | 67.2083 | 332.53 | 49.9713 | 24.1855 | 332.53 | 19.9972 | 2.39464 | 332.53 | [9 empty] | 11.25 | 0.00147 | 332.543 | 11.5 | 0.0019 | 332.53 | 11.75 | 0.00268 | 332.53
12 | 0.0029 | 333.513 | 12.5 | 0.00841 | 333.513 | 13 | 0.03038 | 333.513 | 13.9999 | 0.08624 | 333.513 | 14.9998 | 0.18549 | 333.513 |  |  |  | 11.66 | 0.00177 | 333.513 | 99.9202 | 67.2136 | 333.513 | 49.9713 | 24.1865 | 333.513 | 19.9972 | 2.39408 | 333.513 | [9 empty] | 11.25 | 0.00147 | 333.487 | 11.5 | 0.00189 | 333.513 | 11.75 | 0.00267 | 333.513
12 | 0.00291 | 334.496 | 12.5 | 0.00829 | 334.496 | 13 | 0.03057 | 334.496 | 13.9999 | 0.08644 | 334.496 | 14.9998 | 0.18571 | 334.496 |  |  |  | 11.66 | 0.00176 | 334.543 | 99.9201 | 67.2183 | 334.496 | 49.9713 | 24.1778 | 334.496 | 19.9972 | 2.39274 | 334.496 | [9 empty] | 11.25 | 0.00146 | 334.404 | 11.5 | 0.00189 | 334.496 | 11.75 | 0.00267 | 334.496
12 | 0.00292 | 335.479 | 12.5 | 0.00835 | 335.479 | 13 | 0.03055 | 335.479 | 13.9999 | 0.08638 | 335.479 | 14.9998 | 0.18562 | 335.479 |  |  |  | 11.66 | 0.00175 | 335.479 | 99.9202 | 67.2163 | 335.479 | 49.9713 | 24.1815 | 335.479 | 19.9972 | 2.391 | 335.479 | [9 empty] | 11.25 | 0.00145 | 335.381 | 11.5 | 0.00188 | 335.479 | 11.75 | 0.00266 | 335.479
12 | 0.00291 | 336.462 | 12.5 | 0.00848 | 336.462 | 13 | 0.0304 | 336.462 | 13.9999 | 0.08644 | 336.462 | 14.9998 | 0.18573 | 336.462 |  |  |  | 11.66 | 0.00174 | 336.462 | 99.9202 | 67.2073 | 336.462 | 49.9713 | 24.1908 | 336.462 | 19.9972 | 2.39458 | 336.462 | [9 empty] | 11.25 | 0.00146 | 336.495 | 11.5 | 0.00187 | 336.462 | 11.75 | 0.00266 | 336.462
12 | 0.00293 | 337.51 | 12.5 | 0.00865 | 337.51 | 13 | 0.03054 | 337.51 | 13.9999 | 0.08647 | 337.51 | 14.9998 | 0.1858 | 337.51 |  |  |  | 11.66 | 0.00173 | 337.51 | 99.9202 | 67.2068 | 337.51 | 49.9713 | 24.1873 | 337.51 | 19.9972 | 2.39749 | 337.51 | [9 empty] | 11.25 | 0.00146 | 337.576 | 11.5 | 0.00187 | 337.51 | 11.75 | 0.00265 | 337.51
12 | 0.00293 | 338.493 | 12.5 | 0.0086 | 338.493 | 13 | 0.03061 | 338.493 | 13.9999 | 0.0865 | 338.493 | 14.9998 | 0.18588 | 338.493 |  |  |  | 11.66 | 0.00173 | 338.493 | 99.9202 | 67.2106 | 338.493 | 49.9713 | 24.1812 | 338.493 | 19.9971 | 2.40117 | 338.493 | [9 empty] | 11.25 | 0.00145 | 338.493 | 11.5 | 0.00186 | 338.493 | 11.75 | 0.00266 | 338.493
12 | 0.00292 | 339.477 | 12.5 | 0.00842 | 339.477 | 13 | 0.03046 | 339.477 | 13.9999 | 0.08653 | 339.477 | 14.9998 | 0.1861 | 339.477 |  |  |  | 11.66 | 0.00173 | 339.477 | 99.9202 | 67.2075 | 339.477 | 49.9713 | 24.1896 | 339.477 | 19.9971 | 2.40174 | 339.477 | [9 empty] | 11.25 | 0.00145 | 339.455 | 11.5 | 0.00185 | 339.477 | 11.75 | 0.00266 | 339.477
12 | 0.00291 | 340.525 | 12.5 | 0.00851 | 340.525 | 13 | 0.0305 | 340.525 | 13.9999 | 0.08653 | 340.525 | 14.9998 | 0.18619 | 340.525 |  |  |  | 11.66 | 0.00173 | 340.525 | 99.9202 | 67.2121 | 340.525 | 49.9713 | 24.1968 | 340.525 | 19.9971 | 2.40045 | 340.525 | [9 empty] | 11.25 | 0.00145 | 340.486 | 11.5 | 0.00185 | 340.525 | 11.75 | 0.00268 | 340.525
12 | 0.00289 | 341.508 | 12.5 | 0.00869 | 341.508 | 13 | 0.03068 | 341.508 | 13.9999 | 0.08668 | 341.508 | 14.9998 | 0.18635 | 341.508 |  |  |  | 11.66 | 0.00172 | 341.508 | 99.9202 | 67.2158 | 341.508 | 49.9713 | 24.1905 | 341.508 | 19.9971 | 2.40196 | 341.508 | [9 empty] | 11.25 | 0.00146 | 341.574 | 11.5 | 0.00185 | 341.508 | 11.75 | 0.00269 | 341.508
12 | 0.00288 | 342.491 | 12.5 | 0.00884 | 342.491 | 13 | 0.03052 | 342.491 | 13.9999 | 0.08661 | 342.491 | 14.9998 | 0.18658 | 342.491 |  |  |  | 11.66 | 0.00172 | 342.491 | 99.9202 | 67.216 | 342.491 | 49.9713 | 24.1845 | 342.491 | 19.9971 | 2.40555 | 342.491 | [9 empty] | 11.25 | 0.00146 | 342.557 | 11.5 | 0.00184 | 342.491 | 11.75 | 0.00268 | 342.491
12 | 0.00286 | 343.54 | 12.5 | 0.00883 | 343.54 | 13 | 0.03051 | 343.54 | 13.9999 | 0.08667 | 343.54 | 14.9998 | 0.18653 | 343.54 |  |  |  | 11.66 | 0.00172 | 343.54 | 99.9202 | 67.217 | 343.54 | 49.9713 | 24.1962 | 343.54 | 19.9971 | 2.40522 | 343.54 | [9 empty] | 11.25 | 0.00145 | 343.474 | 11.5 | 0.00184 | 343.54 | 11.75 | 0.00268 | 343.54
12 | 0.00286 | 344.523 | 12.5 | 0.00866 | 344.523 | 13 | 0.03066 | 344.523 | 13.9999 | 0.0868 | 344.523 | 14.9998 | 0.18677 | 344.523 |  |  |  | 11.66 | 0.00172 | 344.523 | 99.9201 | 67.2188 | 344.523 | 49.9712 | 24.2033 | 344.523 | 19.9971 | 2.40288 | 344.523 | [9 empty] | 11.25 | 0.00146 | 344.49 | 11.5 | 0.00184 | 344.523 | 11.75 | 0.00268 | 344.523
12 | 0.00286 | 345.506 | 12.5 | 0.00871 | 345.506 | 13 | 0.0306 | 345.506 | 13.9999 | 0.0867 | 345.506 | 14.9998 | 0.18681 | 345.506 |  |  |  | 11.66 | 0.00171 | 345.506 | 99.9201 | 67.2287 | 345.506 | 49.9713 | 24.1959 | 345.506 | 19.9971 | 2.4035 | 345.506 | [9 empty] | 11.25 | 0.00146 | 345.539 | 11.5 | 0.00184 | 345.506 | 11.75 | 0.00266 | 345.506
12 | 0.00286 | 346.489 | 12.5 | 0.00888 | 346.489 | 13 | 0.03048 | 346.489 | 13.9999 | 0.08692 | 346.489 | 14.9998 | 0.18691 | 346.489 |  |  |  | 11.66 | 0.00171 | 346.489 | 99.9201 | 67.2325 | 346.489 | 49.9713 | 24.1975 | 346.489 | 19.9971 | 2.40558 | 346.489 | [9 empty] | 11.25 | 0.00146 | 346.445 | 11.5 | 0.00184 | 346.489 | 11.75 | 0.00265 | 346.489
12 | 0.00287 | 347.472 | 12.5 | 0.00904 | 347.472 | 13 | 0.03069 | 347.472 | 13.9999 | 0.08678 | 347.472 | 14.9998 | 0.18715 | 347.472 |  |  |  | 11.66 | 0.00171 | 347.472 | 99.9201 | 67.2231 | 347.472 | 49.9712 | 24.2053 | 347.472 | 19.9971 | 2.40669 | 347.472 | [9 empty] | 11.25 | 0.00147 | 347.433 | 11.5 | 0.00184 | 347.472 | 11.75 | 0.00264 | 347.472
12 | 0.00289 | 348.52 | 12.5 | 0.009 | 348.52 | 13 | 0.03063 | 348.52 | 13.9999 | 0.08685 | 348.52 | 14.9998 | 0.18711 | 348.52 |  |  |  | 11.66 | 0.00171 | 348.52 | 99.9202 | 67.2167 | 348.52 | 49.9713 | 24.2001 | 348.52 | 19.9971 | 2.40863 | 348.52 | [9 empty] | 11.25 | 0.00147 | 348.507 | 11.5 | 0.00185 | 348.52 | 11.75 | 0.00263 | 348.52
12 | 0.00289 | 349.504 | 12.5 | 0.00881 | 349.504 | 13 | 0.0306 | 349.504 | 13.9999 | 0.08708 | 349.504 | 14.9998 | 0.18732 | 349.504 |  |  |  | 11.66 | 0.00171 | 349.504 | 99.9202 | 67.217 | 349.504 | 49.9713 | 24.1925 | 349.504 | 19.9971 | 2.4091 | 349.504 | [9 empty] | 11.25 | 0.00147 | 349.372 | 11.5 | 0.00185 | 349.504 | 11.75 | 0.00264 | 349.504
12 | 0.0029 | 350.487 | 12.5 | 0.0089 | 350.487 | 13 | 0.03063 | 350.487 | 13.9999 | 0.08695 | 350.487 | 14.9998 | 0.18753 | 350.487 |  |  |  | 11.66 | 0.00171 | 350.487 | 99.9201 | 67.224 | 350.487 | 49.9713 | 24.1983 | 350.487 | 19.9971 | 2.41013 | 350.487 | [9 empty] | 11.25 | 0.00148 | 350.447 | 11.5 | 0.00185 | 350.487 | 11.75 | 0.00263 | 350.487
12 | 0.0029 | 351.535 | 12.5 | 0.00912 | 351.535 | 13 | 0.03071 | 351.535 | 13.9999 | 0.08701 | 351.535 | 14.9998 | 0.18741 | 351.535 |  |  |  | 11.66 | 0.00171 | 351.535 | 99.9201 | 67.2247 | 351.535 | 49.9712 | 24.209 | 351.535 | 19.9971 | 2.40925 | 351.535 | [9 empty] | 11.25 | 0.00148 | 351.582 | 11.5 | 0.00185 | 351.535 | 11.75 | 0.00262 | 351.535
12 | 0.00291 | 352.518 | 12.5 | 0.00928 | 352.518 | 13 | 0.0307 | 352.518 | 13.9999 | 0.08723 | 352.518 | 14.9998 | 0.1876 | 352.518 |  |  |  | 11.66 | 0.00171 | 352.518 | 99.9201 | 67.2272 | 352.518 | 49.9712 | 24.2046 | 352.518 | 19.9971 | 2.41085 | 352.518 | [9 empty] | 11.25 | 0.00148 | 352.584 | 11.5 | 0.00185 | 352.518 | 11.75 | 0.00262 | 352.518
12 | 0.00291 | 353.501 | 12.5 | 0.00921 | 353.501 | 13 | 0.0306 | 353.501 | 13.9999 | 0.0872 | 353.501 | 14.9998 | 0.18774 | 353.501 |  |  |  | 11.66 | 0.00172 | 353.501 | 99.9201 | 67.2327 | 353.501 | 49.9713 | 24.1977 | 353.501 | 19.9971 | 2.41563 | 353.501 | [9 empty] | 11.25 | 0.00147 | 353.436 | 11.5 | 0.00185 | 353.501 | 11.75 | 0.00261 | 353.501
12 | 0.0029 | 354.484 | 12.5 | 0.00908 | 354.484 | 13 | 0.03074 | 354.484 | 13.9999 | 0.0874 | 354.484 | 14.9998 | 0.18771 | 354.484 |  |  |  | 11.66 | 0.00172 | 354.484 | 99.9201 | 67.2358 | 354.484 | 49.9712 | 24.2044 | 354.484 | 19.9971 | 2.41831 | 354.484 | [9 empty] | 11.25 | 0.00147 | 354.484 | 11.5 | 0.00185 | 354.484 | 11.75 | 0.00261 | 354.484
12 | 0.00289 | 355.467 | 12.5 | 0.00916 | 355.467 | 13 | 0.03077 | 355.467 | 13.9999 | 0.08732 | 355.467 | 14.9998 | 0.18773 | 355.467 |  |  |  | 11.66 | 0.00172 | 355.467 | 99.9201 | 67.2281 | 355.467 | 49.9712 | 24.2135 | 355.467 | 19.9971 | 2.41813 | 355.467 | [9 empty] | 11.25 | 0.00146 | 355.533 | 11.5 | 0.00184 | 355.467 | 11.75 | 0.00262 | 355.467
12 | 0.00286 | 356.516 | 12.5 | 0.00937 | 356.516 | 13 | 0.03064 | 356.516 | 13.9999 | 0.08737 | 356.516 | 14.9998 | 0.1879 | 356.516 |  |  |  | 11.66 | 0.00172 | 356.516 | 99.9201 | 67.2215 | 356.516 | 49.9712 | 24.2067 | 356.516 | 19.9971 | 2.41512 | 356.516 | [9 empty] | 11.25 | 0.00146 | 356.483 | 11.5 | 0.00183 | 356.516 | 11.75 | 0.00262 | 356.516
12 | 0.00285 | 357.499 | 12.5 | 0.00951 | 357.499 | 13 | 0.03078 | 357.499 | 13.9999 | 0.08757 | 357.499 | 14.9998 | 0.18785 | 357.499 |  |  |  | 11.66 | 0.00172 | 357.499 | 99.9201 | 67.232 | 357.499 | 49.9712 | 24.2059 | 357.499 | 19.9971 | 2.41577 | 357.499 | [9 empty] | 11.25 | 0.00145 | 357.499 | 11.5 | 0.00182 | 357.499 | 11.75 | 0.00263 | 357.499
12 | 0.00284 | 358.482 | 12.5 | 0.00931 | 358.482 | 13 | 0.03083 | 358.482 | 13.9999 | 0.08751 | 358.482 | 14.9998 | 0.18797 | 358.482 |  |  |  | 11.66 | 0.00171 | 358.482 | 99.9201 | 67.2388 | 358.482 | 49.9712 | 24.2147 | 358.482 | 19.9971 | 2.41596 | 358.482 | [9 empty] | 11.25 | 0.00144 | 358.515 | 11.5 | 0.00182 | 358.482 | 11.75 | 0.00265 | 358.482
12 | 0.00283 | 359.531 | 12.5 | 0.00926 | 359.531 | 13 | 0.03072 | 359.531 | 13.9999 | 0.08757 | 359.531 | 14.9998 | 0.18801 | 359.531 |  |  |  | 11.66 | 0.00171 | 359.54 | 99.9201 | 67.2389 | 359.531 | 49.9712 | 24.2156 | 359.531 | 19.9971 | 2.41741 | 359.531 | [9 empty] | 11.25 | 0.00149 | 371.786 | 11.5 | 0.00181 | 359.531 | 11.75 | 0.00265 | 359.531
12 | 0.00283 | 360.514 | 12.5 | 0.00946 | 360.514 | 13 | 0.03073 | 360.514 | 13.9999 | 0.08778 | 360.514 | 14.9998 | 0.1881 | 360.514 |  |  |  | 11.66 | 0.0017 | 360.514 | 99.9201 | 67.2371 | 360.514 | 49.9712 | 24.2065 | 360.514 | 19.9971 | 2.41705 | 360.514 | [9 empty] | 11.25 | 0.00145 | 379.519 | 11.5 | 0.0018 | 360.514 | 11.75 | 0.00265 | 360.514
12 | 0.00283 | 361.497 | 12.5 | 0.00966 | 361.497 | 13 | 0.03093 | 361.497 | 13.9999 | 0.08769 | 361.497 | 14.9998 | 0.18817 | 361.497 |  |  |  | 11.66 | 0.00169 | 361.497 | 99.9201 | 67.2432 | 361.497 | 49.9712 | 24.2099 | 361.497 | 19.9971 | 2.41581 | 361.497 | [9 empty] | 11.25 | 0.00151 | 383.713 | 11.5 | 0.00181 | 361.497 | 11.75 | 0.00264 | 361.497
12 | 0.00284 | 362.48 | 12.5 | 0.00973 | 362.48 | 13 | 0.0308 | 362.48 | 13.9999 | 0.08796 | 362.48 | 14.9998 | 0.18824 | 362.48 |  |  |  | 11.66 | 0.00168 | 362.48 | 99.9201 | 67.245 | 362.48 | 49.9712 | 24.22 | 362.48 | 19.9971 | 2.4165 | 362.48 | [9 empty] | 11.25 | 0.00144 | 391.971 | 11.5 | 0.0018 | 362.48 | 11.75 | 0.00263 | 362.48
12 | 0.00286 | 363.463 | 12.5 | 0.00952 | 363.463 | 13 | 0.03077 | 363.463 | 13.9999 | 0.08787 | 363.463 | 14.9998 | 0.1882 | 363.463 |  |  |  | 11.66 | 0.00168 | 363.509 | 99.9201 | 67.2398 | 363.463 | 49.9712 | 24.2177 | 363.463 | 19.9971 | 2.42115 | 363.463 | [9 empty] | 11.25 | 0.0015 | 392.233 | 11.5 | 0.0018 | 363.463 | 11.75 | 0.00262 | 363.463
12 | 0.00287 | 364.511 | 12.5 | 0.00957 | 364.511 | 13 | 0.03097 | 364.511 | 13.9999 | 0.0879 | 364.511 | 14.9998 | 0.18845 | 364.511 |  |  |  | 11.66 | 0.00167 | 364.511 | 99.9201 | 67.2389 | 364.511 | 49.9712 | 24.2124 | 364.511 | 19.9971 | 2.4244 | 364.511 | [9 empty] | 11.25 | 0.00146 | 393.806 | 11.5 | 0.00179 | 364.511 | 11.75 | 0.00261 | 364.511
12 | 0.00288 | 365.494 | 12.5 | 0.00979 | 365.494 | 13 | 0.03092 | 365.494 | 13.9999 | 0.08812 | 365.494 | 14.9998 | 0.18839 | 365.494 |  |  |  | 11.66 | 0.00168 | 365.494 | 99.9201 | 67.2486 | 365.494 | 49.9712 | 24.2188 | 365.494 | 19.9971 | 2.42177 | 365.494 | [9 empty] | 11.25 | 0.0015 | 398.393 | 11.5 | 0.00178 | 365.494 | 11.75 | 0.00261 | 365.494
12 | 0.00288 | 366.477 | 12.5 | 0.00996 | 366.477 | 13 | 0.03089 | 366.477 | 13.9999 | 0.08805 | 366.477 | 14.9998 | 0.18839 | 366.477 |  |  |  | 11.66 | 0.00168 | 366.477 | 99.9201 | 67.251 | 366.477 | 49.9712 | 24.2242 | 366.477 | 19.9971 | 2.41902 | 366.477 | [9 empty] | 11.25 | 0.00146 | 399.704 | 11.5 | 0.00178 | 366.477 | 11.75 | 0.00261 | 366.477
12 | 0.00289 | 367.526 | 12.5 | 0.00979 | 367.526 | 13 | 0.03096 | 367.526 | 13.9999 | 0.08815 | 367.526 | 14.9998 | 0.18867 | 367.526 |  |  |  | 11.66 | 0.00167 | 367.526 | 99.9201 | 67.2475 | 367.526 | 49.9712 | 24.2193 | 367.526 | 19.9971 | 2.42091 | 367.526 | [9 empty] | 11.25 | 0.00146 | 402.719 | 11.5 | 0.00178 | 367.526 | 11.75 | 0.00261 | 367.526
12 | 0.0029 | 368.509 | 12.5 | 0.00969 | 368.509 | 13 | 0.03099 | 368.509 | 13.9999 | 0.08836 | 368.509 | 14.9998 | 0.18875 | 368.509 |  |  |  | 11.66 | 0.00167 | 368.509 | 99.9201 | 67.2397 | 368.509 | 49.9712 | 24.218 | 368.509 | 19.9971 | 2.42306 | 368.509 | [9 empty] | 11.25 | 0.00143 | 403.505 | 11.5 | 0.00178 | 368.509 | 11.75 | 0.0026 | 368.509
12 | 0.00289 | 369.492 | 12.5 | 0.00989 | 369.492 | 13 | 0.03106 | 369.492 | 13.9999 | 0.0882 | 369.492 | 14.9998 | 0.18876 | 369.492 |  |  |  | 11.66 | 0.00166 | 369.492 | 99.9201 | 67.2428 | 369.492 | 49.9712 | 24.2262 | 369.492 | 19.9971 | 2.42222 | 369.492 | [9 empty] | 11.25 | 0.00143 | 405.471 | 11.5 | 0.00178 | 369.492 | 11.75 | 0.0026 | 369.492
12 | 0.00289 | 370.541 | 12.5 | 0.01014 | 370.541 | 13 | 0.03097 | 370.541 | 13.9999 | 0.08824 | 370.541 | 14.9998 | 0.18901 | 370.541 |  |  |  | 11.66 | 0.00166 | 370.569 | 99.9201 | 67.2529 | 370.541 | 49.9712 | 24.2268 | 370.541 | 19.9971 | 2.42072 | 370.541 | [9 empty] | 11.25 | 0.00148 | 406.913 | 11.5 | 0.00179 | 370.541 | 11.75 | 0.00259 | 370.541
12 | 0.00287 | 371.524 | 12.5 | 0.01018 | 371.524 | 13 | 0.0311 | 371.524 | 13.9999 | 0.08836 | 371.524 | 14.9998 | 0.189 | 371.524 |  |  |  | 11.66 | 0.00166 | 371.524 | 99.9201 | 67.2529 | 371.524 | 49.9712 | 24.2178 | 371.524 | 19.9971 | 2.41926 | 371.524 | [9 empty] | 11.25 | 0.0015 | 407.437 | 11.5 | 0.00179 | 371.524 | 11.75 | 0.0026 | 371.524
12 | 0.00285 | 372.507 | 12.5 | 0.00999 | 372.507 | 13 | 0.03121 | 372.507 | 13.9999 | 0.08835 | 372.507 | 14.9998 | 0.18898 | 372.507 |  |  |  | 11.66 | 0.00166 | 372.46 | 99.9201 | 67.2528 | 372.507 | 49.9712 | 24.2208 | 372.507 | 19.9971 | 2.41688 | 372.507 | [9 empty] | 11.25 | 0.00145 | 410.976 | 11.5 | 0.00179 | 372.507 | 11.75 | 0.0026 | 372.507
12 | 0.00284 | 373.49 | 12.5 | 0.01005 | 373.49 | 13 | 0.03103 | 373.49 | 13.9999 | 0.08862 | 373.49 | 14.9998 | 0.1892 | 373.49 |  |  |  | 11.66 | 0.00165 | 373.49 | 99.9201 | 67.2527 | 373.49 | 49.9712 | 24.2297 | 373.49 | 19.9971 | 2.4193 | 373.49 | [9 empty] | 11.25 | 0.00143 | 415.171 | 11.5 | 0.00179 | 373.49 | 11.75 | 0.00261 | 373.49
12 | 0.00283 | 374.473 | 12.5 | 0.01029 | 374.473 | 13 | 0.03118 | 374.473 | 13.9999 | 0.08861 | 374.473 | 14.9998 | 0.18944 | 374.473 |  |  |  | 11.66 | 0.00165 | 374.426 | 99.9201 | 67.2553 | 374.473 | 49.9712 | 24.2283 | 374.473 | 19.9971 | 2.42204 | 374.473 | [9 empty] | 11.25 | 0.00145 | 416.612 | 11.5 | 0.00179 | 374.473 | 11.75 | 0.00262 | 374.473
12 | 0.00283 | 375.521 | 12.5 | 0.01045 | 375.521 | 13 | 0.03133 | 375.521 | 13.9999 | 0.08879 | 375.521 | 14.9998 | 0.18943 | 375.521 |  |  |  | 11.66 | 0.00165 | 375.587 | 99.9201 | 67.2512 | 375.521 | 49.9712 | 24.2194 | 375.521 | 19.9971 | 2.4259 | 375.521 | [9 empty] | 11.25 | 0.00144 | 418.054 | 11.5 | 0.0018 | 375.521 | 11.75 | 0.00263 | 375.521
12 | 0.00283 | 376.504 | 12.5 | 0.01018 | 376.504 | 13 | 0.03116 | 376.504 | 13.9999 | 0.08893 | 376.504 | 14.9998 | 0.1896 | 376.504 |  |  |  | 11.66 | 0.00165 | 376.526 | 99.9201 | 67.2482 | 376.504 | 49.9712 | 24.2262 | 376.504 | 19.9971 | 2.42692 | 376.504 | [9 empty] | 11.25 | 0.00152 | 420.282 | 11.5 | 0.0018 | 376.504 | 11.75 | 0.00263 | 376.504
12 | 0.00283 | 377.487 | 12.5 | 0.01022 | 377.487 | 13 | 0.03125 | 377.487 | 13.9999 | 0.08891 | 377.487 | 14.9998 | 0.18988 | 377.487 |  |  |  | 11.66 | 0.00165 | 377.487 | 99.9201 | 67.252 | 377.487 | 49.9712 | 24.2351 | 377.487 | 19.9971 | 2.42568 | 377.487 | [9 empty] | 11.25 | 0.00148 | 422.248 | 11.5 | 0.0018 | 377.487 | 11.75 | 0.00263 | 377.487
12 | 0.00284 | 378.536 | 12.5 | 0.01049 | 378.536 | 13 | 0.03141 | 378.536 | 13.9999 | 0.08903 | 378.536 | 14.9998 | 0.18979 | 378.536 |  |  |  | 11.66 | 0.00165 | 378.536 | 99.9201 | 67.2552 | 378.536 | 49.9712 | 24.2306 | 378.536 | 19.9971 | 2.42673 | 378.536 | [9 empty] | 11.25 | 0.00151 | 423.821 | 11.5 | 0.00179 | 378.536 | 11.75 | 0.00261 | 378.536
12 | 0.00286 | 379.519 | 12.5 | 0.01071 | 379.519 | 13 | 0.03135 | 379.519 | 13.9999 | 0.08912 | 379.519 | 14.9998 | 0.18999 | 379.519 |  |  |  | 11.66 | 0.00166 | 379.453 | 99.9201 | 67.2534 | 379.519 | 49.9712 | 24.2232 | 379.519 | 19.9971 | 2.43054 | 379.519 | [9 empty] | 11.25 | 0.00155 | 424.346 | 11.5 | 0.00179 | 379.519 | 11.75 | 0.00259 | 379.519
12 | 0.00287 | 380.502 | 12.5 | 0.01054 | 380.502 | 13 | 0.03136 | 380.502 | 13.9999 | 0.08922 | 380.502 | 14.9998 | 0.19015 | 380.502 |  |  |  | 11.66 | 0.00166 | 380.474 | 99.9201 | 67.2522 | 380.502 | 49.9712 | 24.231 | 380.502 | 19.9971 | 2.43015 | 380.502 | [9 empty] | 11.25 | 0.00144 | 426.574 | 11.5 | 0.00179 | 380.502 | 11.75 | 0.00259 | 380.502
12 | 0.00288 | 381.485 | 12.5 | 0.01049 | 381.485 | 13 | 0.03151 | 381.485 | 13.9999 | 0.08919 | 381.485 | 14.9998 | 0.19021 | 381.485 |  |  |  | 11.66 | 0.00166 | 381.485 | 99.9201 | 67.2546 | 381.485 | 49.9712 | 24.2374 | 381.485 | 19.9971 | 2.42607 | 381.485 | [9 empty] | 11.25 | 0.00144 | 427.885 | 11.5 | 0.00179 | 381.485 | 11.75 | 0.00258 | 381.485
12 | 0.00288 | 382.468 | 12.5 | 0.01068 | 382.468 | 13 | 0.03143 | 382.468 | 13.9999 | 0.08939 | 382.468 | 14.9998 | 0.19026 | 382.468 |  |  |  | 11.66 | 0.00166 | 382.468 | 99.9201 | 67.2561 | 382.468 | 49.9712 | 24.2298 | 382.468 | 19.9971 | 2.42692 | 382.468 | [9 empty] | 11.25 | 0.00144 | 430.899 | 11.5 | 0.00177 | 382.468 | 11.75 | 0.00258 | 382.468
12 | 0.00289 | 383.517 | 12.5 | 0.01093 | 383.517 | 13 | 0.03153 | 383.517 | 13.9999 | 0.08952 | 383.517 | 14.9998 | 0.19033 | 383.517 |  |  |  | 11.66 | 0.00166 | 383.507 | 99.9201 | 67.2538 | 383.517 | 49.9712 | 24.2304 | 383.517 | 19.9971 | 2.42927 | 383.517 | [9 empty] | 11.25 | 0.00148 | 431.161 | 11.5 | 0.00177 | 383.517 | 11.75 | 0.00258 | 383.517
12 | 0.00289 | 384.5 | 12.5 | 0.01077 | 384.5 | 13 | 0.03148 | 384.5 | 13.9999 | 0.08938 | 384.5 | 14.9998 | 0.19045 | 384.5 |  |  |  | 11.66 | 0.00165 | 384.5 | 99.9201 | 67.2497 | 384.5 | 49.9712 | 24.2407 | 384.5 | 19.9971 | 2.43066 | 384.5 | [9 empty] | 11.25 | 0.00147 | 438.37 | 11.5 | 0.00176 | 384.5 | 11.75 | 0.00257 | 384.5
12 | 0.00288 | 385.483 | 12.5 | 0.01066 | 385.483 | 13 | 0.03159 | 385.483 | 13.9999 | 0.08963 | 385.483 | 14.9998 | 0.1905 | 385.483 |  |  |  | 11.66 | 0.00165 | 385.483 | 99.9201 | 67.2564 | 385.483 | 49.9712 | 24.2392 | 385.483 | 19.9971 | 2.4325 | 385.483 | [9 empty] | 11.25 | 0.00145 | 441.647 | 11.5 | 0.00176 | 385.483 | 11.75 | 0.00258 | 385.483
12 | 0.00286 | 386.531 | 12.5 | 0.01093 | 386.531 | 13 | 0.03169 | 386.531 | 13.9999 | 0.08971 | 386.531 | 14.9998 | 0.19055 | 386.531 |  |  |  | 11.66 | 0.00164 | 386.531 | 99.9201 | 67.2614 | 386.531 | 49.9712 | 24.2317 | 386.531 | 19.9971 | 2.43257 | 386.531 | [9 empty] | 11.25 | 0.00146 | 443.351 | 11.5 | 0.00175 | 386.531 | 11.75 | 0.00257 | 386.531
12 | 0.00284 | 387.514 | 12.5 | 0.01118 | 387.514 | 13 | 0.03157 | 387.514 | 13.9999 | 0.08962 | 387.514 | 14.9998 | 0.19065 | 387.514 |  |  |  | 11.66 | 0.00163 | 387.514 | 99.9201 | 67.2629 | 387.514 | 49.9712 | 24.2363 | 387.514 | 19.9971 | 2.43315 | 387.514 | [9 empty] | 11.25 | 0.00162 | 447.283 | 11.5 | 0.00175 | 387.514 | 11.75 | 0.00257 | 387.514
12 | 0.00283 | 388.497 | 12.5 | 0.01108 | 388.497 | 13 | 0.03167 | 388.497 | 13.9999 | 0.08989 | 388.497 | 14.9998 | 0.19078 | 388.497 |  |  |  | 11.66 | 0.00163 | 388.507 | 99.9201 | 67.2589 | 388.497 | 49.9712 | 24.2458 | 388.497 | 19.9971 | 2.43265 | 388.497 | [9 empty] | 11.25 | 0.00147 | 448.594 | 11.5 | 0.00174 | 388.497 | 11.75 | 0.00257 | 388.497
12 | 0.00281 | 389.48 | 12.5 | 0.01096 | 389.48 | 13 | 0.03184 | 389.48 | 13.9999 | 0.08978 | 389.48 | 14.9998 | 0.19073 | 389.48 |  |  |  | 11.66 | 0.00162 | 389.48 | 99.9201 | 67.2652 | 389.48 | 49.9712 | 24.2422 | 389.48 | 19.9971 | 2.43426 | 389.48 | [9 empty] | 11.25 | 0.00147 | 450.298 | 11.5 | 0.00174 | 389.48 | 11.75 | 0.00257 | 389.48
12 | 0.00281 | 390.464 | 12.5 | 0.01116 | 390.464 | 13 | 0.03178 | 390.464 | 13.9999 | 0.09003 | 390.464 | 14.9998 | 0.1907 | 390.464 |  |  |  | 11.66 | 0.00162 | 390.51 | 99.9201 | 67.2685 | 390.464 | 49.9712 | 24.2355 | 390.464 | 19.9971 | 2.43931 | 390.464 | [9 empty] | 11.25 | 0.00145 | 451.084 | 11.5 | 0.00174 | 390.464 | 11.75 | 0.00258 | 390.464
12 | 0.00282 | 391.512 | 12.5 | 0.01143 | 391.512 | 13 | 0.03177 | 391.512 | 13.9999 | 0.0899 | 391.512 | 14.9998 | 0.19099 | 391.512 |  |  |  | 11.66 | 0.00162 | 391.54 | 99.9201 | 67.2642 | 391.512 | 49.9712 | 24.2397 | 391.512 | 19.9971 | 2.44291 | 391.512 | [9 empty] | 11.25 | 0.00148 | 455.41 | 11.5 | 0.00173 | 391.512 | 11.75 | 0.00259 | 391.512
12 | 0.00282 | 392.495 | 12.5 | 0.01123 | 392.495 | 13 | 0.03197 | 392.495 | 13.9999 | 0.09017 | 392.495 | 14.9998 | 0.19096 | 392.495 |  |  |  | 11.66 | 0.00162 | 392.495 | 99.9201 | 67.2603 | 392.495 | 49.9712 | 24.2473 | 392.495 | 19.9971 | 2.44201 | 392.495 | [9 empty] | 11.25 | 0.00143 | 484.901 | 11.5 | 0.00173 | 392.495 | 11.75 | 0.0026 | 392.495
12 | 0.00284 | 393.478 | 12.5 | 0.01116 | 393.478 | 13 | 0.03196 | 393.478 | 13.9999 | 0.09002 | 393.478 | 14.9998 | 0.19097 | 393.478 |  |  |  | 11.66 | 0.00162 | 393.478 | 99.9201 | 67.2641 | 393.478 | 49.9712 | 24.2408 | 393.478 | 19.9971 | 2.43935 | 393.478 | [9 empty] | 11.25 | 0.00147 | 504.955 | 11.5 | 0.00174 | 393.478 | 11.75 | 0.0026 | 393.478
12 | 0.00285 | 394.527 | 12.5 | 0.01148 | 394.527 | 13 | 0.03199 | 394.527 | 13.9999 | 0.09012 | 394.527 | 14.9998 | 0.1912 | 394.527 |  |  |  | 11.66 | 0.00161 | 394.527 | 99.9201 | 67.2667 | 394.527 | 49.9712 | 24.2386 | 394.527 | 19.9971 | 2.43979 | 394.527 | [9 empty] | 11.25 | 0.00149 | 505.217 | 11.5 | 0.00174 | 394.527 | 11.75 | 0.0026 | 394.527
12 | 0.00286 | 395.51 | 12.5 | 0.01172 | 395.51 | 13 | 0.03197 | 395.51 | 13.9999 | 0.09035 | 395.51 | 14.9998 | 0.1912 | 395.51 |  |  |  | 11.66 | 0.00161 | 395.51 | 99.9201 | 67.2614 | 395.51 | 49.9712 | 24.248 | 395.51 | 19.9971 | 2.44179 | 395.51 | [9 empty] | 11.25 | 0.0015 | 515.179 | 11.5 | 0.00175 | 395.51 | 11.75 | 0.00259 | 395.51
12 | 0.00286 | 396.493 | 12.5 | 0.0115 | 396.493 | 13 | 0.03208 | 396.493 | 13.9999 | 0.09023 | 396.493 | 14.9998 | 0.19122 | 396.493 |  |  |  | 11.66 | 0.00161 | 396.493 | 99.9201 | 67.2565 | 396.493 | 49.9712 | 24.2495 | 396.493 | 19.9971 | 2.44125 | 396.493 | [9 empty] | 11.25 | 0.00148 | 523.043 | 11.5 | 0.00174 | 396.493 | 11.75 | 0.00258 | 396.493
12 | 0.00286 | 397.476 | 12.5 | 0.0115 | 397.476 | 13 | 0.03223 | 397.476 | 13.9999 | 0.09046 | 397.476 | 14.9998 | 0.19137 | 397.476 |  |  |  | 11.66 | 0.0016 | 397.476 | 99.9201 | 67.2596 | 397.476 | 49.9712 | 24.2417 | 397.476 | 19.9971 | 2.44001 | 397.476 | [9 empty] | 11.25 | 0.00144 | 600.506 | 11.5 | 0.00174 | 397.476 | 11.75 | 0.00257 | 397.476
12 | 0.00288 | 398.459 | 12.5 | 0.01177 | 398.459 | 13 | 0.03208 | 398.459 | 13.9999 | 0.0904 | 398.459 | 14.9998 | 0.19142 | 398.459 |  |  |  | 11.66 | 0.0016 | 398.459 | 99.9201 | 67.2644 | 398.459 | 49.9712 | 24.2422 | 398.459 | 19.9971 | 2.43824 | 398.459 | [12 empty] | 11.5 | 0.00175 | 398.459 | 11.75 | 0.00257 | 398.459
12 | 0.00288 | 399.508 | 12.5 | 0.01194 | 399.508 | 13 | 0.03222 | 399.508 | 13.9999 | 0.09056 | 399.508 | 14.9998 | 0.1917 | 399.508 |  |  |  | 11.66 | 0.0016 | 399.508 | 99.9201 | 67.2676 | 399.508 | 49.9712 | 24.2512 | 399.508 | 19.9971 | 2.43942 | 399.508 | [12 empty] | 11.5 | 0.00175 | 399.508 | 11.75 | 0.00257 | 399.508
12 | 0.00288 | 400.491 | 12.5 | 0.0116 | 400.491 | 13 | 0.03242 | 400.491 | 13.9999 | 0.09057 | 400.491 | 14.9998 | 0.19168 | 400.491 |  |  |  | 11.66 | 0.0016 | 400.491 | 99.9201 | 67.265 | 400.491 | 49.9712 | 24.2491 | 400.491 | 19.9971 | 2.4444 | 400.491 | [12 empty] | 11.5 | 0.00176 | 400.491 | 11.75 | 0.00257 | 400.491
12 | 0.00288 | 401.474 | 12.5 | 0.01179 | 401.474 | 13 | 0.03232 | 401.474 | 13.9999 | 0.0907 | 401.474 | 14.9998 | 0.19166 | 401.474 |  |  |  | 11.66 | 0.0016 | 401.539 | 99.9201 | 67.2708 | 401.474 | 49.9712 | 24.2445 | 401.474 | 19.9971 | 2.44679 | 401.474 | [12 empty] | 11.5 | 0.00175 | 401.474 | 11.75 | 0.00256 | 401.474
12 | 0.00285 | 402.522 | 12.5 | 0.01212 | 402.522 | 13 | 0.03237 | 402.522 | 13.9999 | 0.09083 | 402.522 | 14.9998 | 0.19198 | 402.522 |  |  |  | 11.66 | 0.00161 | 402.522 | 99.9201 | 67.2704 | 402.522 | 49.9712 | 24.2502 | 402.522 | 19.9971 | 2.44388 | 402.522 | [12 empty] | 11.5 | 0.00175 | 402.522 | 11.75 | 0.00256 | 402.522
12 | 0.00284 | 403.505 | 12.5 | 0.01214 | 403.505 | 13 | 0.03249 | 403.505 | 13.9999 | 0.09068 | 403.505 | 14.9998 | 0.19206 | 403.505 |  |  |  | 11.66 | 0.0016 | 403.505 | 99.9201 | 67.2679 | 403.505 | 49.9712 | 24.2593 | 403.505 | 19.9971 | 2.44178 | 403.505 | [12 empty] | 11.5 | 0.00176 | 403.505 | 11.75 | 0.00256 | 403.505
12 | 0.00282 | 404.488 | 12.5 | 0.01193 | 404.488 | 13 | 0.03253 | 404.488 | 13.9999 | 0.09097 | 404.488 | 14.9998 | 0.19225 | 404.488 |  |  |  | 11.66 | 0.0016 | 404.535 | 99.9201 | 67.2714 | 404.488 | 49.9712 | 24.2516 | 404.488 | 19.9971 | 2.44337 | 404.488 | [12 empty] | 11.5 | 0.00175 | 404.488 | 11.75 | 0.00255 | 404.488
12 | 0.00281 | 405.537 | 12.5 | 0.01218 | 405.537 | 13 | 0.03263 | 405.537 | 13.9999 | 0.09082 | 405.537 | 14.9998 | 0.19236 | 405.537 |  |  |  | 11.66 | 0.00161 | 405.537 | 99.9201 | 67.2756 | 405.537 | 49.9712 | 24.2479 | 405.537 | 19.9971 | 2.445 | 405.537 | [12 empty] | 11.5 | 0.00174 | 405.537 | 11.75 | 0.00256 | 405.537
12 | 0.00282 | 406.52 | 12.5 | 0.01245 | 406.52 | 13 | 0.03249 | 406.52 | 13.9999 | 0.09095 | 406.52 | 14.9998 | 0.19261 | 406.52 |  |  |  | 11.66 | 0.00161 | 406.52 | 99.9201 | 67.2783 | 406.52 | 49.9712 | 24.2585 | 406.52 | 19.9971 | 2.44344 | 406.52 | [12 empty] | 11.5 | 0.00173 | 406.52 | 11.75 | 0.00256 | 406.52
12 | 0.00282 | 407.503 | 12.5 | 0.01216 | 407.503 | 13 | 0.03269 | 407.503 | 13.9999 | 0.09087 | 407.503 | 14.9998 | 0.19295 | 407.503 |  |  |  | 11.66 | 0.00161 | 407.437 | 99.9201 | 67.2736 | 407.503 | 49.9712 | 24.2626 | 407.503 | 19.9971 | 2.44257 | 407.503 | [12 empty] | 11.5 | 0.00173 | 407.503 | 11.75 | 0.00257 | 407.503
12 | 0.00283 | 408.486 | 12.5 | 0.01219 | 408.486 | 13 | 0.03285 | 408.486 | 13.9999 | 0.09108 | 408.486 | 14.9998 | 0.19306 | 408.486 |  |  |  | 11.66 | 0.00161 | 408.53 | 99.9201 | 67.2742 | 408.486 | 49.9712 | 24.2546 | 408.486 | 19.9971 | 2.44091 | 408.486 | [12 empty] | 11.5 | 0.00172 | 408.486 | 11.75 | 0.00259 | 408.486
12 | 0.00285 | 409.469 | 12.5 | 0.01255 | 409.469 | 13 | 0.03276 | 409.469 | 13.9999 | 0.09092 | 409.469 | 14.9998 | 0.19326 | 409.469 |  |  |  | 11.66 | 0.00162 | 409.422 | 99.9201 | 67.2787 | 409.469 | 49.9712 | 24.2551 | 409.469 | 19.9971 | 2.4387 | 409.469 | [12 empty] | 11.5 | 0.00172 | 409.469 | 11.75 | 0.00259 | 409.469
12 | 0.00285 | 410.518 | 12.5 | 0.01266 | 410.518 | 13 | 0.03282 | 410.518 | 13.9999 | 0.09102 | 410.518 | 14.9998 | 0.19309 | 410.518 |  |  |  | 11.66 | 0.00162 | 410.583 | 99.9201 | 67.28 | 410.518 | 49.9712 | 24.2631 | 410.518 | 19.9971 | 2.44155 | 410.518 | [12 empty] | 11.5 | 0.00171 | 410.518 | 11.75 | 0.00259 | 410.518
12 | 0.00286 | 411.501 | 12.5 | 0.0124 | 411.501 | 13 | 0.03302 | 411.501 | 13.9999 | 0.09117 | 411.501 | 14.9998 | 0.19221 | 411.501 |  |  |  | 11.66 | 0.00161 | 411.501 | 99.9201 | 67.2758 | 411.501 | 49.9712 | 24.2626 | 411.501 | 19.9971 | 2.4442 | 411.501 | [12 empty] | 11.5 | 0.00171 | 411.435 | 11.75 | 0.00259 | 411.501
12 | 0.00287 | 412.484 | 12.5 | 0.01262 | 412.484 | 13 | 0.03299 | 412.484 | 13.9999 | 0.09113 | 412.484 | 14.9998 | 0.19207 | 412.484 |  |  |  | 11.66 | 0.00161 | 412.484 | 99.9201 | 67.2815 | 412.484 | 49.9712 | 24.2561 | 412.484 | 19.9971 | 2.44764 | 412.484 | [12 empty] | 11.5 | 0.00171 | 412.418 | 11.75 | 0.00258 | 412.484
12 | 0.00287 | 413.532 | 12.5 | 0.01293 | 413.532 | 13 | 0.03312 | 413.532 | 13.9999 | 0.09136 | 413.532 | 14.9998 | 0.19294 | 413.532 |  |  |  | 11.66 | 0.0016 | 413.485 | 99.9201 | 67.2864 | 413.532 | 49.9712 | 24.2593 | 413.532 | 19.9971 | 2.44783 | 413.532 | [12 empty] | 11.5 | 0.0017 | 413.532 | 11.75 | 0.00256 | 413.532
12 | 0.00288 | 414.515 | 12.5 | 0.01262 | 414.515 | 13 | 0.03299 | 414.515 | 13.9999 | 0.09123 | 414.515 | 14.9998 | 0.19429 | 414.515 |  |  |  | 11.66 | 0.00159 | 414.463 | 99.9201 | 67.2893 | 414.515 | 49.9712 | 24.2691 | 414.515 | 19.9971 | 2.44689 | 414.515 | [12 empty] | 11.5 | 0.00169 | 414.515 | 11.75 | 0.00255 | 414.515
12 | 0.00287 | 415.498 | 12.5 | 0.01267 | 415.498 | 13 | 0.0332 | 415.498 | 13.9999 | 0.09145 | 415.498 | 14.9998 | 0.195 | 415.498 |  |  |  | 11.66 | 0.00159 | 415.389 | 99.9201 | 67.2848 | 415.498 | 49.9712 | 24.265 | 415.498 | 19.9971 | 2.44912 | 415.498 | [12 empty] | 11.5 | 0.00169 | 415.498 | 11.75 | 0.00255 | 415.498
12 | 0.00287 | 416.481 | 12.5 | 0.01305 | 416.481 | 13 | 0.03338 | 416.481 | 13.9999 | 0.09129 | 416.481 | 14.9998 | 0.19476 | 416.481 |  |  |  | 11.66 | 0.00158 | 416.525 | 99.9201 | 67.275 | 416.481 | 49.9712 | 24.2579 | 416.481 | 19.9971 | 2.45237 | 416.481 | [12 empty] | 11.5 | 0.00169 | 416.481 | 11.75 | 0.00255 | 416.481
12 | 0.00285 | 417.464 | 12.5 | 0.01309 | 417.464 | 13 | 0.03328 | 417.464 | 13.9999 | 0.09148 | 417.464 | 14.9998 | 0.19507 | 417.464 |  |  |  | 11.66 | 0.00158 | 417.464 | 99.9201 | 67.2757 | 417.464 | 49.9712 | 24.2645 | 417.464 | 19.9971 | 2.45125 | 417.464 | [12 empty] | 11.5 | 0.00169 | 417.464 | 11.75 | 0.00255 | 417.464
12 | 0.00284 | 418.513 | 12.5 | 0.01286 | 418.513 | 13 | 0.03335 | 418.513 | 13.9999 | 0.0913 | 418.513 | 14.9998 | 0.19516 | 418.513 |  |  |  | 11.66 | 0.00158 | 418.466 | 99.9201 | 67.2742 | 418.513 | 49.9712 | 24.2699 | 418.513 | 19.9971 | 2.44816 | 418.513 | [12 empty] | 11.5 | 0.00169 | 418.513 | 11.75 | 0.00254 | 418.513
12 | 0.00282 | 419.496 | 12.5 | 0.01314 | 419.496 | 13 | 0.03345 | 419.496 | 13.9999 | 0.09148 | 419.496 | 14.9998 | 0.19551 | 419.496 |  |  |  | 11.66 | 0.00158 | 419.474 | 99.9201 | 67.2763 | 419.496 | 49.9712 | 24.2649 | 419.496 | 19.9971 | 2.44927 | 419.496 | [12 empty] | 11.5 | 0.00169 | 419.496 | 11.75 | 0.00254 | 419.496
12 | 0.00282 | 420.479 | 12.5 | 0.01338 | 420.479 | 13 | 0.0335 | 420.479 | 13.9999 | 0.09131 | 420.479 | 14.9998 | 0.19544 | 420.479 |  |  |  | 11.66 | 0.00158 | 420.488 | 99.9201 | 67.2818 | 420.479 | 49.9712 | 24.2658 | 420.479 | 19.9971 | 2.45127 | 420.479 | [12 empty] | 11.5 | 0.0017 | 420.526 | 11.75 | 0.00254 | 420.479
12 | 0.00281 | 421.528 | 12.5 | 0.01299 | 421.528 | 13 | 0.03364 | 421.528 | 13.9999 | 0.09137 | 421.528 | 14.9998 | 0.19577 | 421.528 |  |  |  | 11.66 | 0.00157 | 421.488 | 99.9201 | 67.2772 | 421.528 | 49.9712 | 24.2742 | 421.528 | 19.9971 | 2.45366 | 421.528 | [12 empty] | 11.5 | 0.0017 | 421.528 | 11.75 | 0.00254 | 421.528
12 | 0.00282 | 422.511 | 12.5 | 0.01321 | 422.511 | 13 | 0.03352 | 422.511 | 13.9999 | 0.09155 | 422.511 | 14.9998 | 0.1958 | 422.511 |  |  |  | 11.66 | 0.00156 | 422.609 | 99.9201 | 67.2808 | 422.511 | 49.9712 | 24.2742 | 422.511 | 19.9971 | 2.45442 | 422.511 | [12 empty] | 11.5 | 0.0017 | 422.467 | 11.75 | 0.00254 | 422.511
12 | 0.00282 | 423.494 | 12.5 | 0.01359 | 423.494 | 13 | 0.03367 | 423.494 | 13.9999 | 0.09147 | 423.494 | 14.9998 | 0.19611 | 423.494 |  |  |  | 11.66 | 0.00156 | 423.494 | 99.9201 | 67.2786 | 423.494 | 49.9712 | 24.2659 | 423.494 | 19.9971 | 2.45409 | 423.494 | [12 empty] | 11.5 | 0.0017 | 423.494 | 11.75 | 0.00255 | 423.494
12 | 0.00284 | 424.477 | 12.5 | 0.01337 | 424.477 | 13 | 0.03387 | 424.477 | 13.9999 | 0.09155 | 424.477 | 14.9998 | 0.19612 | 424.477 |  |  |  | 11.66 | 0.00156 | 424.575 | 99.9201 | 67.277 | 424.477 | 49.9712 | 24.2718 | 424.477 | 19.9971 | 2.45458 | 424.477 | [12 empty] | 11.5 | 0.0017 | 424.477 | 11.75 | 0.00255 | 424.477
12 | 0.00285 | 425.46 | 12.5 | 0.01336 | 425.46 | 13 | 0.0338 | 425.46 | 13.9999 | 0.09158 | 425.46 | 14.9998 | 0.19619 | 425.46 |  |  |  | 11.66 | 0.00156 | 425.473 | 99.9201 | 67.2797 | 425.46 | 49.9712 | 24.2806 | 425.46 | 19.9971 | 2.45415 | 425.46 | [12 empty] | 11.5 | 0.0017 | 425.46 | 11.75 | 0.00256 | 425.46
12 | 0.00286 | 426.508 | 12.5 | 0.01373 | 426.508 | 13 | 0.03395 | 426.508 | 13.9999 | 0.09168 | 426.508 | 14.9998 | 0.19641 | 426.508 |  |  |  | 11.66 | 0.00156 | 426.499 | 99.9201 | 67.283 | 426.508 | 49.9712 | 24.2733 | 426.508 | 19.9971 | 2.45707 | 426.508 | [12 empty] | 11.5 | 0.00171 | 426.508 | 11.75 | 0.00257 | 426.508
12 | 0.00287 | 427.491 | 12.5 | 0.01364 | 427.491 | 13 | 0.03384 | 427.491 | 13.9999 | 0.09149 | 427.491 | 14.9998 | 0.19657 | 427.491 |  |  |  | 11.66 | 0.00155 | 427.465 | 99.9201 | 67.2808 | 427.491 | 49.9712 | 24.267 | 427.491 | 19.9971 | 2.46105 | 427.491 | [12 empty] | 11.5 | 0.00171 | 427.491 | 11.75 | 0.00258 | 427.491
12 | 0.00287 | 428.474 | 12.5 | 0.01345 | 428.474 | 13 | 0.03403 | 428.474 | 13.9999 | 0.09171 | 428.474 | 14.9998 | 0.19677 | 428.474 |  |  |  | 11.66 | 0.00155 | 428.409 | 99.9201 | 67.2773 | 428.474 | 49.9712 | 24.2726 | 428.474 | 19.9971 | 2.46358 | 428.474 | [12 empty] | 11.5 | 0.0017 | 428.465 | 11.75 | 0.00257 | 428.474
12 | 0.00289 | 429.523 | 12.5 | 0.01387 | 429.523 | 13 | 0.0342 | 429.523 | 13.9999 | 0.09155 | 429.523 | 14.9998 | 0.1969 | 429.523 |  |  |  | 11.66 | 0.00155 | 429.495 | 99.9201 | 67.2814 | 429.523 | 49.9712 | 24.2806 | 429.523 | 19.9971 | 2.46124 | 429.523 | [12 empty] | 11.5 | 0.0017 | 429.523 | 11.75 | 0.00256 | 429.523
12 | 0.00289 | 430.506 | 12.5 | 0.01397 | 430.506 | 13 | 0.03416 | 430.506 | 13.9999 | 0.0916 | 430.506 | 14.9998 | 0.19695 | 430.506 |  |  |  | 11.66 | 0.00155 | 430.484 | 99.9201 | 67.2838 | 430.506 | 49.9712 | 24.2722 | 430.506 | 19.9971 | 2.45843 | 430.506 | [12 empty] | 11.5 | 0.0017 | 430.506 | 11.75 | 0.00256 | 430.506
12 | 0.00288 | 431.489 | 12.5 | 0.01367 | 431.489 | 13 | 0.03424 | 431.489 | 13.9999 | 0.09151 | 431.489 | 14.9998 | 0.19706 | 431.489 |  |  |  | 11.66 | 0.00155 | 431.456 | 99.9201 | 67.2784 | 431.489 | 49.9712 | 24.2697 | 431.489 | 19.9971 | 2.46037 | 431.489 | [12 empty] | 11.5 | 0.0017 | 431.489 | 11.75 | 0.00254 | 431.489
12 | 0.00287 | 432.538 | 12.5 | 0.01403 | 432.538 | 13 | 0.03426 | 432.538 | 13.9999 | 0.09153 | 432.538 | 14.9998 | 0.19703 | 432.538 |  |  |  | 11.66 | 0.00155 | 432.525 | 99.9201 | 67.2812 | 432.538 | 49.9712 | 24.2792 | 432.538 | 19.9971 | 2.46136 | 432.538 | [12 empty] | 11.5 | 0.0017 | 432.566 | 11.75 | 0.00255 | 432.538
12 | 0.00285 | 433.521 | 12.5 | 0.0142 | 433.521 | 13 | 0.03442 | 433.521 | 13.9999 | 0.09166 | 433.521 | 14.9998 | 0.19738 | 433.521 |  |  |  | 11.66 | 0.00156 | 433.499 | 99.9201 | 67.2886 | 433.521 | 49.9712 | 24.2796 | 433.521 | 19.9971 | 2.45996 | 433.521 | [12 empty] | 11.5 | 0.00169 | 433.455 | 11.75 | 0.00255 | 433.521
12 | 0.00285 | 434.504 | 12.5 | 0.01381 | 434.504 | 13 | 0.03453 | 434.504 | 13.9999 | 0.09162 | 434.504 | 14.9998 | 0.19744 | 434.504 |  |  |  | 11.66 | 0.00156 | 434.504 | 99.9201 | 67.2862 | 434.504 | 49.9712 | 24.2695 | 434.504 | 19.9971 | 2.45885 | 434.504 | [12 empty] | 11.5 | 0.00168 | 434.504 | 11.75 | 0.00254 | 434.504
12 | 0.00283 | 435.487 | 12.5 | 0.01412 | 435.487 | 13 | 0.0345 | 435.487 | 13.9999 | 0.09164 | 435.487 | 14.9998 | 0.19747 | 435.487 |  |  |  | 11.66 | 0.00156 | 435.487 | 99.9201 | 67.2789 | 435.487 | 49.9712 | 24.2744 | 435.487 | 19.9971 | 2.45868 | 435.487 | [12 empty] | 11.5 | 0.00168 | 435.487 | 11.75 | 0.00254 | 435.487
12 | 0.00283 | 436.47 | 12.5 | 0.01439 | 436.47 | 13 | 0.03454 | 436.47 | 13.9999 | 0.09175 | 436.47 | 14.9998 | 0.19746 | 436.47 |  |  |  | 11.66 | 0.00156 | 436.47 | 99.9201 | 67.273 | 436.47 | 49.9711 | 24.2844 | 436.47 | 19.9971 | 2.46134 | 436.47 | [12 empty] | 11.5 | 0.00168 | 436.47 | 11.75 | 0.00254 | 436.47
12 | 0.00284 | 437.518 | 12.5 | 0.01405 | 437.518 | 13 | 0.03464 | 437.518 | 13.9999 | 0.09176 | 437.518 | 14.9998 | 0.19749 | 437.518 |  |  |  | 11.66 | 0.00156 | 437.518 | 99.9201 | 67.278 | 437.518 | 49.9712 | 24.2815 | 437.518 | 19.9971 | 2.46647 | 437.518 | [12 empty] | 11.5 | 0.00167 | 437.518 | 11.75 | 0.00254 | 437.518
12 | 0.00283 | 438.501 | 12.5 | 0.01429 | 438.501 | 13 | 0.03478 | 438.501 | 13.9999 | 0.09163 | 438.501 | 14.9998 | 0.19737 | 438.501 |  |  |  | 11.66 | 0.00156 | 438.567 | 99.9201 | 67.2808 | 438.501 | 49.9712 | 24.2726 | 438.501 | 19.9971 | 2.46676 | 438.501 | [12 empty] | 11.5 | 0.00167 | 438.458 | 11.75 | 0.00253 | 438.501
12 | 0.00284 | 439.484 | 12.5 | 0.01457 | 439.484 | 13 | 0.03485 | 439.484 | 13.9999 | 0.09179 | 439.484 | 14.9998 | 0.19736 | 439.484 |  |  |  | 11.66 | 0.00156 | 439.484 | 99.9201 | 67.281 | 439.484 | 49.9712 | 24.2796 | 439.484 | 19.9971 | 2.46322 | 439.484 | [12 empty] | 11.5 | 0.00166 | 439.55 | 11.75 | 0.00254 | 439.484
12 | 0.00286 | 440.533 | 12.5 | 0.01415 | 440.533 | 13 | 0.03486 | 440.533 | 13.9999 | 0.09162 | 440.533 | 14.9998 | 0.19712 | 440.533 |  |  |  | 11.66 | 0.00155 | 440.511 | 99.9201 | 67.281 | 440.533 | 49.9711 | 24.2901 | 440.533 | 19.9971 | 2.46319 | 440.533 | [12 empty] | 11.5 | 0.00166 | 440.533 | 11.75 | 0.00254 | 440.533
12 | 0.00286 | 441.516 | 12.5 | 0.01445 | 441.516 | 13 | 0.03487 | 441.516 | 13.9999 | 0.09174 | 441.516 | 14.9998 | 0.19731 | 441.516 |  |  |  | 11.66 | 0.00155 | 441.516 | 99.9201 | 67.2862 | 441.516 | 49.9711 | 24.2858 | 441.516 | 19.9971 | 2.46505 | 441.516 | [12 empty] | 11.5 | 0.00165 | 441.516 | 11.75 | 0.00255 | 441.516
12 | 0.00288 | 442.499 | 12.5 | 0.01474 | 442.499 | 13 | 0.03501 | 442.499 | 13.9999 | 0.09159 | 442.499 | 14.9998 | 0.19727 | 442.499 |  |  |  | 11.66 | 0.00155 | 442.499 | 99.9201 | 67.2874 | 442.499 | 49.9712 | 24.2798 | 442.499 | 19.9971 | 2.46563 | 442.499 | [12 empty] | 11.5 | 0.00165 | 442.499 | 11.75 | 0.00256 | 442.499
12 | 0.00288 | 443.482 | 12.5 | 0.01441 | 443.482 | 13 | 0.03512 | 443.482 | 13.9999 | 0.09178 | 443.482 | 14.9998 | 0.19711 | 443.482 |  |  |  | 11.66 | 0.00154 | 443.508 | 99.9201 | 67.2807 | 443.482 | 49.9711 | 24.2868 | 443.482 | 19.9971 | 2.46348 | 443.482 | [12 empty] | 11.5 | 0.00165 | 443.482 | 11.75 | 0.00257 | 443.482
12 | 0.00289 | 444.465 | 12.5 | 0.01462 | 444.465 | 13 | 0.03517 | 444.465 | 13.9999 | 0.09164 | 444.465 | 14.9998 | 0.19712 | 444.465 |  |  |  | 11.66 | 0.00153 | 444.475 | 99.9201 | 67.279 | 444.465 | 49.9711 | 24.2893 | 444.465 | 19.9971 | 2.46234 | 444.465 | [12 empty] | 11.5 | 0.00165 | 444.443 | 11.75 | 0.00257 | 444.465
12 | 0.0029 | 445.514 | 12.5 | 0.01493 | 445.514 | 13 | 0.03521 | 445.514 | 13.9999 | 0.09176 | 445.514 | 14.9998 | 0.1971 | 445.514 |  |  |  | 11.66 | 0.00153 | 445.536 | 99.9201 | 67.2861 | 445.514 | 49.9712 | 24.2814 | 445.514 | 19.9971 | 2.45955 | 445.514 | [12 empty] | 11.5 | 0.00166 | 445.514 | 11.75 | 0.00258 | 445.514
12 | 0.00289 | 446.497 | 12.5 | 0.01453 | 446.497 | 13 | 0.03524 | 446.497 | 13.9999 | 0.09179 | 446.497 | 14.9998 | 0.19698 | 446.497 |  |  |  | 11.66 | 0.00153 | 446.471 | 99.9201 | 67.2922 | 446.497 | 49.9712 | 24.2834 | 446.497 | 19.9971 | 2.46026 | 446.497 | [12 empty] | 11.5 | 0.00167 | 446.497 | 11.75 | 0.00257 | 446.497
12 | 0.00288 | 447.48 | 12.5 | 0.01475 | 447.48 | 13 | 0.03535 | 447.48 | 13.9999 | 0.09194 | 447.48 | 14.9998 | 0.19691 | 447.48 |  |  |  | 11.66 | 0.00153 | 447.48 | 99.9201 | 67.2837 | 447.48 | 49.9711 | 24.2905 | 447.48 | 19.9971 | 2.46255 | 447.48 | [12 empty] | 11.5 | 0.00167 | 447.48 | 11.75 | 0.00255 | 447.48
12 | 0.00286 | 448.528 | 12.5 | 0.01509 | 448.528 | 13 | 0.03548 | 448.528 | 13.9999 | 0.09208 | 448.528 | 14.9998 | 0.19668 | 448.528 |  |  |  | 11.66 | 0.00153 | 448.55 | 99.9201 | 67.2838 | 448.528 | 49.9711 | 24.287 | 448.528 | 19.9971 | 2.46586 | 448.528 | [12 empty] | 11.5 | 0.00167 | 448.528 | 11.75 | 0.00254 | 448.528
12 | 0.00285 | 449.511 | 12.5 | 0.01475 | 449.511 | 13 | 0.03557 | 449.511 | 13.9999 | 0.0919 | 449.511 | 14.9998 | 0.19688 | 449.511 |  |  |  | 11.66 | 0.00153 | 449.407 | 99.9201 | 67.2883 | 449.511 | 49.9712 | 24.2775 | 449.511 | 19.9971 | 2.46865 | 449.511 | [12 empty] | 11.5 | 0.00167 | 449.511 | 11.75 | 0.00253 | 449.511
12 | 0.00284 | 450.495 | 12.5 | 0.01498 | 450.495 | 13 | 0.03559 | 450.495 | 13.9999 | 0.09202 | 450.495 | 14.9998 | 0.19676 | 450.495 |  |  |  | 11.66 | 0.00152 | 450.473 | 99.9201 | 67.2902 | 450.495 | 49.9712 | 24.2839 | 450.495 | 19.9971 | 2.4673 | 450.495 | [12 empty] | 11.5 | 0.00167 | 450.495 | 11.75 | 0.00253 | 450.495
12 | 0.00283 | 451.478 | 12.5 | 0.01525 | 451.478 | 13 | 0.0356 | 451.478 | 13.9999 | 0.09209 | 451.478 | 14.9998 | 0.19669 | 451.478 |  |  |  | 11.66 | 0.00153 | 451.582 | 99.9201 | 67.2804 | 451.478 | 49.9711 | 24.2934 | 451.478 | 19.9971 | 2.4677 | 451.478 | [12 empty] | 11.5 | 0.00168 | 451.478 | 11.75 | 0.00254 | 451.478
12 | 0.00283 | 452.461 | 12.5 | 0.01481 | 452.461 | 13 | 0.03574 | 452.461 | 13.9999 | 0.09198 | 452.461 | 14.9998 | 0.19692 | 452.461 |  |  |  | 11.66 | 0.00152 | 452.504 | 99.9201 | 67.2762 | 452.461 | 49.9711 | 24.2887 | 452.461 | 19.9971 | 2.47073 | 452.461 | [12 empty] | 11.5 | 0.00167 | 452.461 | 11.75 | 0.00253 | 452.461
12 | 0.00284 | 453.509 | 12.5 | 0.01516 | 453.509 | 13 | 0.03589 | 453.509 | 13.9999 | 0.09198 | 453.509 | 14.9998 | 0.19675 | 453.509 |  |  |  | 11.66 | 0.00152 | 453.5 | 99.9201 | 67.279 | 453.509 | 49.9711 | 24.2842 | 453.509 | 19.9971 | 2.47243 | 453.509 | [12 empty] | 11.5 | 0.00167 | 453.575 | 11.75 | 0.00253 | 453.509
12 | 0.00285 | 454.492 | 12.5 | 0.01538 | 454.492 | 13 | 0.03598 | 454.492 | 13.9999 | 0.09219 | 454.492 | 14.9998 | 0.19683 | 454.492 |  |  |  | 11.66 | 0.00152 | 454.459 | 99.9201 | 67.2866 | 454.492 | 49.9711 | 24.2917 | 454.492 | 19.9971 | 2.46863 | 454.492 | [12 empty] | 11.5 | 0.00167 | 454.514 | 11.75 | 0.00253 | 454.492
12 | 0.00286 | 455.475 | 12.5 | 0.01503 | 455.475 | 13 | 0.03602 | 455.475 | 13.9999 | 0.09212 | 455.475 | 14.9998 | 0.1967 | 455.475 |  |  |  | 11.66 | 0.00152 | 455.462 | 99.9201 | 67.281 | 455.475 | 49.9711 | 24.2989 | 455.475 | 19.9971 | 2.46785 | 455.475 | [12 empty] | 11.5 | 0.00167 | 455.503 | 11.75 | 0.00252 | 455.475
12 | 0.00287 | 456.524 | 12.5 | 0.01541 | 456.524 | 13 | 0.03613 | 456.524 | 13.9999 | 0.09233 | 456.524 | 14.9998 | 0.19684 | 456.524 |  |  |  | 11.66 | 0.00152 | 456.589 | 99.9201 | 67.277 | 456.524 | 49.9711 | 24.2911 | 456.524 | 19.9971 | 2.46995 | 456.524 | [12 empty] | 11.5 | 0.00166 | 456.524 | 11.75 | 0.00253 | 456.524
12 | 0.00288 | 457.507 | 12.5 | 0.01544 | 457.507 | 13 | 0.03606 | 457.507 | 13.9999 | 0.09227 | 457.507 | 14.9998 | 0.19693 | 457.507 |  |  |  | 11.66 | 0.00152 | 457.507 | 99.9201 | 67.2859 | 457.507 | 49.9711 | 24.2915 | 457.507 | 19.9971 | 2.47171 | 457.507 | [12 empty] | 11.5 | 0.00166 | 457.507 | 11.75 | 0.00253 | 457.507
12 | 0.00289 | 458.49 | 12.5 | 0.01512 | 458.49 | 13 | 0.0363 | 458.49 | 13.9999 | 0.09244 | 458.49 | 14.9998 | 0.19704 | 458.49 |  |  |  | 11.66 | 0.00152 | 458.468 | 99.9201 | 67.2905 | 458.49 | 49.9711 | 24.2985 | 458.49 | 19.9971 | 2.47352 | 458.49 | [12 empty] | 11.5 | 0.00166 | 458.424 | 11.75 | 0.00254 | 458.49
12 | 0.0029 | 459.538 | 12.5 | 0.01558 | 459.538 | 13 | 0.03642 | 459.538 | 13.9999 | 0.09239 | 459.538 | 14.9998 | 0.1973 | 459.538 |  |  |  | 11.66 | 0.00152 | 459.548 | 99.9201 | 67.2936 | 459.538 | 49.9711 | 24.296 | 459.538 | 19.9971 | 2.47349 | 459.538 | [12 empty] | 11.5 | 0.00165 | 459.585 | 11.75 | 0.00255 | 459.538
12 | 0.00291 | 460.522 | 12.5 | 0.0155 | 460.522 | 13 | 0.03648 | 460.522 | 13.9999 | 0.09246 | 460.522 | 14.9998 | 0.19713 | 460.522 |  |  |  | 11.66 | 0.00152 | 460.423 | 99.9201 | 67.2941 | 460.522 | 49.9711 | 24.2853 | 460.522 | 19.9971 | 2.4744 | 460.522 | [12 empty] | 11.5 | 0.00164 | 460.565 | 11.75 | 0.00256 | 460.522
12 | 0.00291 | 461.505 | 12.5 | 0.01535 | 461.505 | 13 | 0.03654 | 461.505 | 13.9999 | 0.09234 | 461.505 | 14.9998 | 0.19715 | 461.505 |  |  |  | 11.66 | 0.00153 | 461.483 | 99.92 | 67.3016 | 461.505 | 49.9711 | 24.2909 | 461.505 | 19.9971 | 2.47415 | 461.505 | [12 empty] | 11.5 | 0.00164 | 461.505 | 11.75 | 0.00256 | 461.505
12 | 0.00291 | 462.488 | 12.5 | 0.01581 | 462.488 | 13 | 0.03652 | 462.488 | 13.9999 | 0.09263 | 462.488 | 14.9998 | 0.19741 | 462.488 |  |  |  | 11.66 | 0.00153 | 462.553 | 99.92 | 67.3042 | 462.488 | 49.9711 | 24.3003 | 462.488 | 19.9971 | 2.47521 | 462.488 | [12 empty] | 11.5 | 0.00164 | 462.488 | 11.75 | 0.00256 | 462.488
12 | 0.00289 | 463.471 | 12.5 | 0.01552 | 463.471 | 13 | 0.03665 | 463.471 | 13.9999 | 0.0924 | 463.471 | 14.9998 | 0.19737 | 463.471 |  |  |  | 11.66 | 0.00153 | 463.361 | 99.9201 | 67.2958 | 463.471 | 49.9711 | 24.298 | 463.471 | 19.9971 | 2.47997 | 463.471 | [12 empty] | 11.5 | 0.00164 | 463.471 | 11.75 | 0.00256 | 463.471
12 | 0.00287 | 464.519 | 12.5 | 0.01553 | 464.519 | 13 | 0.03674 | 464.519 | 13.9999 | 0.09258 | 464.519 | 14.9998 | 0.1975 | 464.519 |  |  |  | 11.66 | 0.00153 | 464.519 | 99.9201 | 67.2955 | 464.519 | 49.9711 | 24.29 | 464.519 | 19.997 | 2.48362 | 464.519 | [12 empty] | 11.5 | 0.00164 | 464.519 | 11.75 | 0.00255 | 464.519
12 | 0.00286 | 465.502 | 12.5 | 0.01593 | 465.502 | 13 | 0.03684 | 465.502 | 13.9999 | 0.09262 | 465.502 | 14.9998 | 0.19775 | 465.502 |  |  |  | 11.66 | 0.00153 | 465.546 | 99.92 | 67.3036 | 465.502 | 49.9711 | 24.2962 | 465.502 | 19.997 | 2.48318 | 465.502 | [12 empty] | 11.5 | 0.00163 | 465.502 | 11.75 | 0.00254 | 465.502
12 | 0.00285 | 466.485 | 12.5 | 0.01559 | 466.485 | 13 | 0.03695 | 466.485 | 13.9999 | 0.09273 | 466.485 | 14.9998 | 0.19801 | 466.485 |  |  |  | 11.66 | 0.00153 | 466.532 | 99.92 | 67.3049 | 466.485 | 49.9711 | 24.3039 | 466.485 | 19.9971 | 2.47869 | 466.485 | [12 empty] | 11.5 | 0.00162 | 466.485 | 11.75 | 0.00253 | 466.485
12 | 0.00285 | 467.534 | 12.5 | 0.01577 | 467.534 | 13 | 0.03691 | 467.534 | 13.9999 | 0.09281 | 467.534 | 14.9998 | 0.19822 | 467.534 |  |  |  | 11.66 | 0.00154 | 467.506 | 99.9201 | 67.2982 | 467.534 | 49.9711 | 24.295 | 467.534 | 19.9971 | 2.47915 | 467.534 | [12 empty] | 11.5 | 0.00161 | 467.581 | 11.75 | 0.00254 | 467.534
12 | 0.00285 | 468.517 | 12.5 | 0.01607 | 468.517 | 13 | 0.03707 | 468.517 | 13.9999 | 0.09276 | 468.517 | 14.9998 | 0.19813 | 468.517 |  |  |  | 11.66 | 0.00153 | 468.473 | 99.9201 | 67.296 | 468.517 | 49.9711 | 24.2948 | 468.517 | 19.9971 | 2.48058 | 468.517 | [12 empty] | 11.5 | 0.00161 | 468.517 | 11.75 | 0.00254 | 468.517
12 | 0.00285 | 469.5 | 12.5 | 0.01561 | 469.5 | 13 | 0.03703 | 469.5 | 13.9999 | 0.09273 | 469.5 | 14.9998 | 0.19849 | 469.5 |  |  |  | 11.66 | 0.00152 | 469.565 | 99.9201 | 67.2986 | 469.5 | 49.9711 | 24.3032 | 469.5 | 19.9971 | 2.48 | 469.5 | [12 empty] | 11.5 | 0.00162 | 469.5 | 11.75 | 0.00254 | 469.5
12 | 0.00288 | 470.483 | 12.5 | 0.01599 | 470.483 | 13 | 0.03716 | 470.483 | 13.9999 | 0.09283 | 470.483 | 14.9998 | 0.19856 | 470.483 |  |  |  | 11.66 | 0.00152 | 470.417 | 99.92 | 67.3052 | 470.483 | 49.9711 | 24.3038 | 470.483 | 19.9971 | 2.47878 | 470.483 | [12 empty] | 11.5 | 0.00162 | 470.535 | 11.75 | 0.00254 | 470.483
12 | 0.00289 | 471.466 | 12.5 | 0.01606 | 471.466 | 13 | 0.03726 | 471.466 | 13.9999 | 0.09276 | 471.466 | 14.9998 | 0.19869 | 471.466 |  |  |  | 11.66 | 0.00151 | 471.427 | 99.92 | 67.3007 | 471.466 | 49.9711 | 24.2958 | 471.466 | 19.9971 | 2.47775 | 471.466 | [12 empty] | 11.5 | 0.00162 | 471.51 | 11.75 | 0.00253 | 471.466
12 | 0.0029 | 472.515 | 12.5 | 0.0158 | 472.515 | 13 | 0.03729 | 472.515 | 13.9999 | 0.09285 | 472.515 | 14.9998 | 0.19869 | 472.515 |  |  |  | 11.66 | 0.00151 | 472.505 | 99.9201 | 67.2966 | 472.515 | 49.9711 | 24.2988 | 472.515 | 19.9971 | 2.47922 | 472.515 | [12 empty] | 11.5 | 0.00162 | 472.515 | 11.75 | 0.00253 | 472.515
12 | 0.00291 | 473.498 | 12.5 | 0.01624 | 473.498 | 13 | 0.03741 | 473.498 | 13.9999 | 0.09291 | 473.498 | 14.9998 | 0.19903 | 473.498 |  |  |  | 11.66 | 0.00151 | 473.465 | 99.92 | 67.3019 | 473.498 | 49.9711 | 24.3069 | 473.498 | 19.997 | 2.484 | 473.498 | [12 empty] | 11.5 | 0.00163 | 473.498 | 11.75 | 0.00253 | 473.498
12 | 0.00291 | 474.481 | 12.5 | 0.01598 | 474.481 | 13 | 0.03738 | 474.481 | 13.9999 | 0.09301 | 474.481 | 14.9998 | 0.19895 | 474.481 |  |  |  | 11.66 | 0.0015 | 474.415 | 99.92 | 67.3032 | 474.481 | 49.9711 | 24.3044 | 474.481 | 19.997 | 2.48594 | 474.481 | [12 empty] | 11.5 | 0.00163 | 474.546 | 11.75 | 0.00254 | 474.481
12 | 0.00292 | 475.529 | 12.5 | 0.01599 | 475.529 | 13 | 0.03751 | 475.529 | 13.9999 | 0.09308 | 475.529 | 14.9998 | 0.19923 | 475.529 |  |  |  | 11.66 | 0.00149 | 475.542 | 99.9201 | 67.2975 | 475.529 | 49.9711 | 24.297 | 475.529 | 19.9971 | 2.48173 | 475.529 | [12 empty] | 11.5 | 0.00163 | 475.529 | 11.75 | 0.00254 | 475.529
12 | 0.00292 | 476.512 | 12.5 | 0.0164 | 476.512 | 13 | 0.03742 | 476.512 | 13.9999 | 0.09298 | 476.512 | 14.9998 | 0.19929 | 476.512 |  |  |  | 11.66 | 0.0015 | 476.447 | 99.9201 | 67.2947 | 476.512 | 49.9711 | 24.3027 | 476.512 | 19.9971 | 2.47995 | 476.512 | [12 empty] | 11.5 | 0.00163 | 476.512 | 11.75 | 0.00255 | 476.512
12 | 0.00292 | 477.495 | 12.5 | 0.016 | 477.495 | 13 | 0.0376 | 477.495 | 13.9999 | 0.0931 | 477.495 | 14.9998 | 0.19953 | 477.495 |  |  |  | 11.66 | 0.0015 | 477.43 | 99.9201 | 67.2954 | 477.495 | 49.9711 | 24.3128 | 477.495 | 19.9971 | 2.48191 | 477.495 | [12 empty] | 11.5 | 0.00163 | 477.495 | 11.75 | 0.00256 | 477.495
12 | 0.0029 | 478.478 | 12.5 | 0.01621 | 478.478 | 13 | 0.03774 | 478.478 | 13.9999 | 0.09314 | 478.478 | 14.9998 | 0.19955 | 478.478 |  |  |  | 11.66 | 0.0015 | 478.435 | 99.9201 | 67.2972 | 478.478 | 49.9711 | 24.305 | 478.478 | 19.997 | 2.48365 | 478.478 | [12 empty] | 11.5 | 0.00164 | 478.478 | 11.75 | 0.00257 | 478.478
12 | 0.00288 | 479.461 | 12.5 | 0.01646 | 479.461 | 13 | 0.03766 | 479.461 | 13.9999 | 0.09306 | 479.461 | 14.9998 | 0.19981 | 479.461 |  |  |  | 11.66 | 0.00149 | 479.429 | 99.9201 | 67.2915 | 479.461 | 49.9711 | 24.3001 | 479.461 | 19.9971 | 2.48105 | 479.461 | [12 empty] | 11.5 | 0.00164 | 479.461 | 11.75 | 0.00257 | 479.461
12 | 0.00287 | 480.51 | 12.5 | 0.01603 | 480.51 | 13 | 0.03783 | 480.51 | 13.9999 | 0.0931 | 480.51 | 14.9998 | 0.19989 | 480.51 |  |  |  | 11.66 | 0.00149 | 480.313 | 99.9201 | 67.2932 | 480.51 | 49.9711 | 24.3076 | 480.51 | 19.9971 | 2.47977 | 480.51 | [12 empty] | 11.5 | 0.00164 | 480.557 | 11.75 | 0.00257 | 480.51
12 | 0.00286 | 481.493 | 12.5 | 0.01643 | 481.493 | 13 | 0.03778 | 481.493 | 13.9999 | 0.09324 | 481.493 | 14.9998 | 0.19984 | 481.493 |  |  |  | 11.66 | 0.00149 | 481.493 | 99.9201 | 67.2969 | 481.493 | 49.9711 | 24.3082 | 481.493 | 19.9971 | 2.4778 | 481.493 | [12 empty] | 11.5 | 0.00164 | 481.493 | 11.75 | 0.00255 | 481.493
12 | 0.00286 | 482.476 | 12.5 | 0.01639 | 482.476 | 13 | 0.03789 | 482.476 | 13.9999 | 0.09329 | 482.476 | 14.9998 | 0.20002 | 482.476 |  |  |  | 11.66 | 0.00149 | 482.594 | 99.92 | 67.3015 | 482.476 | 49.9711 | 24.3009 | 482.476 | 19.9971 | 2.47648 | 482.476 | [12 empty] | 11.5 | 0.00163 | 482.476 | 11.75 | 0.00254 | 482.476
12 | 0.00287 | 483.525 | 12.5 | 0.01625 | 483.525 | 13 | 0.03786 | 483.525 | 13.9999 | 0.09346 | 483.525 | 14.9998 | 0.19982 | 483.525 |  |  |  | 11.66 | 0.00149 | 483.525 | 99.92 | 67.3006 | 483.525 | 49.9711 | 24.3045 | 483.525 | 19.9971 | 2.47948 | 483.525 | [12 empty] | 11.5 | 0.00163 | 483.525 | 11.75 | 0.00253 | 483.525
12 | 0.00287 | 484.508 | 12.5 | 0.01671 | 484.508 | 13 | 0.03791 | 484.508 | 13.9999 | 0.09332 | 484.508 | 14.9998 | 0.20013 | 484.508 |  |  |  | 11.66 | 0.00148 | 484.56 | 99.92 | 67.3018 | 484.508 | 49.9711 | 24.3141 | 484.508 | 19.9971 | 2.48219 | 484.508 | [12 empty] | 11.5 | 0.00163 | 484.508 | 11.75 | 0.00253 | 484.508
12 | 0.00289 | 485.491 | 12.5 | 0.01626 | 485.491 | 13 | 0.03806 | 485.491 | 13.9999 | 0.0934 | 485.491 | 14.9998 | 0.19997 | 485.491 |  |  |  | 11.66 | 0.00148 | 485.478 | 99.92 | 67.3034 | 485.491 | 49.9711 | 24.314 | 485.491 | 19.997 | 2.48573 | 485.491 | [12 empty] | 11.5 | 0.00163 | 485.491 | 11.75 | 0.00254 | 485.491
12 | 0.00291 | 486.539 | 12.5 | 0.01648 | 486.539 | 13 | 0.03809 | 486.539 | 13.9999 | 0.09333 | 486.539 | 14.9998 | 0.20005 | 486.539 |  |  |  | 11.66 | 0.00148 | 486.539 | 99.92 | 67.3033 | 486.539 | 49.9711 | 24.3036 | 486.539 | 19.997 | 2.48473 | 486.539 | [12 empty] | 11.5 | 0.00162 | 486.539 | 11.75 | 0.00253 | 486.539
12 | 0.00292 | 487.522 | 12.5 | 0.0167 | 487.522 | 13 | 0.03819 | 487.522 | 13.9999 | 0.09349 | 487.522 | 14.9998 | 0.20022 | 487.522 |  |  |  | 11.66 | 0.00148 | 487.549 | 99.92 | 67.3007 | 487.522 | 49.9711 | 24.3097 | 487.522 | 19.997 | 2.48467 | 487.522 | [12 empty] | 11.5 | 0.00162 | 487.522 | 11.75 | 0.00253 | 487.522
12 | 0.00293 | 488.505 | 12.5 | 0.01636 | 488.505 | 13 | 0.03811 | 488.505 | 13.9999 | 0.09348 | 488.505 | 14.9998 | 0.20012 | 488.505 |  |  |  | 11.66 | 0.00148 | 488.418 | 99.92 | 67.3052 | 488.505 | 49.9711 | 24.3178 | 488.505 | 19.997 | 2.48738 | 488.505 | [12 empty] | 11.5 | 0.00161 | 488.44 | 11.75 | 0.00253 | 488.505
12 | 0.00293 | 489.488 | 12.5 | 0.01674 | 489.488 | 13 | 0.03826 | 489.488 | 13.9999 | 0.09351 | 489.488 | 14.9998 | 0.20024 | 489.488 |  |  |  | 11.66 | 0.00148 | 489.445 | 99.92 | 67.3084 | 489.488 | 49.9711 | 24.3115 | 489.488 | 19.997 | 2.49008 | 489.488 | [12 empty] | 11.5 | 0.00161 | 489.532 | 11.75 | 0.00253 | 489.488
12 | 0.00295 | 490.471 | 12.5 | 0.01663 | 490.471 | 13 | 0.03816 | 490.471 | 13.9999 | 0.09366 | 490.471 | 14.9998 | 0.20005 | 490.471 |  |  |  | 11.66 | 0.00148 | 490.458 | 99.92 | 67.3097 | 490.471 | 49.9711 | 24.3051 | 490.471 | 19.997 | 2.48692 | 490.471 | [12 empty] | 11.5 | 0.00161 | 490.425 | 11.75 | 0.00252 | 490.471
12 | 0.00294 | 491.52 | 12.5 | 0.0165 | 491.52 | 13 | 0.03828 | 491.52 | 13.9999 | 0.09367 | 491.52 | 14.9998 | 0.20016 | 491.52 |  |  |  | 11.66 | 0.00148 | 491.559 | 99.92 | 67.3011 | 491.52 | 49.9711 | 24.3151 | 491.52 | 19.997 | 2.4852 | 491.52 | [12 empty] | 11.5 | 0.0016 | 491.567 | 11.75 | 0.00253 | 491.52
12 | 0.00294 | 492.503 | 12.5 | 0.01692 | 492.503 | 13 | 0.03833 | 492.503 | 13.9999 | 0.09363 | 492.503 | 14.9998 | 0.20006 | 492.503 |  |  |  | 11.66 | 0.00149 | 492.503 | 99.9201 | 67.2969 | 492.503 | 49.9711 | 24.3192 | 492.503 | 19.997 | 2.48699 | 492.503 | [12 empty] | 11.5 | 0.0016 | 492.503 | 11.75 | 0.00254 | 492.503
12 | 0.00293 | 493.486 | 12.5 | 0.01655 | 493.486 | 13 | 0.03836 | 493.486 | 13.9999 | 0.09355 | 493.486 | 14.9998 | 0.20028 | 493.486 |  |  |  | 11.66 | 0.00149 | 493.486 | 99.92 | 67.3056 | 493.486 | 49.9711 | 24.3126 | 493.486 | 19.997 | 2.4885 | 493.486 | [12 empty] | 11.5 | 0.0016 | 493.486 | 11.75 | 0.00254 | 493.486
12 | 0.00292 | 494.535 | 12.5 | 0.01683 | 494.535 | 13 | 0.03845 | 494.535 | 13.9999 | 0.09355 | 494.535 | 14.9998 | 0.20035 | 494.535 |  |  |  | 11.66 | 0.00149 | 494.417 | 99.92 | 67.3075 | 494.535 | 49.9711 | 24.3153 | 494.535 | 19.997 | 2.49031 | 494.535 | [12 empty] | 11.5 | 0.0016 | 494.525 | 11.75 | 0.00255 | 494.535
12 | 0.00291 | 495.518 | 12.5 | 0.01691 | 495.518 | 13 | 0.03844 | 495.518 | 13.9999 | 0.09371 | 495.518 | 14.9998 | 0.20005 | 495.518 |  |  |  | 11.66 | 0.00149 | 495.544 | 99.92 | 67.3058 | 495.518 | 49.9711 | 24.3249 | 495.518 | 19.997 | 2.49049 | 495.518 | [12 empty] | 11.5 | 0.0016 | 495.518 | 11.75 | 0.00256 | 495.518
12 | 0.00289 | 496.501 | 12.5 | 0.01655 | 496.501 | 13 | 0.0385 | 496.501 | 13.9999 | 0.09374 | 496.501 | 14.9998 | 0.20036 | 496.501 |  |  |  | 11.66 | 0.00149 | 496.461 | 99.92 | 67.3005 | 496.501 | 49.9711 | 24.3189 | 496.501 | 19.997 | 2.4912 | 496.501 | [12 empty] | 11.5 | 0.0016 | 496.523 | 11.75 | 0.00256 | 496.501
12 | 0.00289 | 497.484 | 12.5 | 0.01705 | 497.484 | 13 | 0.03842 | 497.484 | 13.9999 | 0.09372 | 497.484 | 14.9998 | 0.20025 | 497.484 |  |  |  | 11.66 | 0.00149 | 497.431 | 99.92 | 67.3074 | 497.484 | 49.9711 | 24.3107 | 497.484 | 19.997 | 2.4912 | 497.484 | [12 empty] | 11.5 | 0.0016 | 497.484 | 11.75 | 0.00256 | 497.484
12 | 0.0029 | 498.467 | 12.5 | 0.01684 | 498.467 | 13 | 0.03856 | 498.467 | 13.9999 | 0.09386 | 498.467 | 14.9998 | 0.20083 | 498.467 |  |  |  | 11.66 | 0.00149 | 498.42 | 99.92 | 67.3089 | 498.467 | 49.9711 | 24.3169 | 498.467 | 19.997 | 2.49202 | 498.467 | [12 empty] | 11.5 | 0.0016 | 498.457 | 11.75 | 0.00256 | 498.467
12 | 0.00289 | 499.515 | 12.5 | 0.01688 | 499.515 | 13 | 0.03849 | 499.515 | 13.9999 | 0.09375 | 499.515 | 14.9998 | 0.20072 | 499.515 |  |  |  | 11.66 | 0.00149 | 499.529 | 99.92 | 67.3011 | 499.515 | 49.9711 | 24.3275 | 499.515 | 19.997 | 2.49646 | 499.515 | [12 empty] | 11.5 | 0.0016 | 499.525 | 11.75 | 0.00255 | 499.515
12 | 0.00292 | 500.498 | 12.5 | 0.01715 | 500.498 | 13 | 0.03859 | 500.498 | 13.9999 | 0.09376 | 500.498 | 14.9998 | 0.20089 | 500.498 |  |  |  | 11.66 | 0.00148 | 500.466 | 99.92 | 67.3037 | 500.498 | 49.9711 | 24.3232 | 500.498 | 19.997 | 2.49977 | 500.498 | [12 empty] | 11.5 | 0.0016 | 500.498 | 11.75 | 0.00254 | 500.498
12 | 0.00293 | 501.482 | 12.5 | 0.01666 | 501.482 | 13 | 0.03862 | 501.482 | 13.9999 | 0.09363 | 501.482 | 14.9998 | 0.20068 | 501.482 |  |  |  | 11.66 | 0.00148 | 501.311 | 99.92 | 67.3129 | 501.482 | 49.9711 | 24.3147 | 501.482 | 19.997 | 2.49978 | 501.482 | [12 empty] | 11.5 | 0.0016 | 501.468 | 11.75 | 0.00254 | 501.482
12 | 0.00294 | 502.53 | 12.5 | 0.01714 | 502.53 | 13 | 0.0387 | 502.53 | 13.9999 | 0.09377 | 502.53 | 14.9998 | 0.20074 | 502.53 |  |  |  | 11.66 | 0.00147 | 502.543 | 99.92 | 67.319 | 502.53 | 49.9711 | 24.3222 | 502.53 | 19.997 | 2.4957 | 502.53 | [12 empty] | 11.5 | 0.0016 | 502.508 | 11.75 | 0.00255 | 502.53
12 | 0.00296 | 503.513 | 12.5 | 0.01703 | 503.513 | 13 | 0.03874 | 503.513 | 13.9999 | 0.09371 | 503.513 | 14.9998 | 0.20107 | 503.513 |  |  |  | 11.66 | 0.00147 | 503.426 | 99.92 | 67.313 | 503.513 | 49.9711 | 24.3245 | 503.513 | 19.997 | 2.49637 | 503.513 | [12 empty] | 11.5 | 0.0016 | 503.513 | 11.75 | 0.00254 | 503.513
12 | 0.00296 | 504.496 | 12.5 | 0.01694 | 504.496 | 13 | 0.03872 | 504.496 | 13.9999 | 0.09391 | 504.496 | 14.9998 | 0.20067 | 504.496 |  |  |  | 11.66 | 0.00146 | 504.509 | 99.92 | 67.3057 | 504.496 | 49.9711 | 24.3169 | 504.496 | 19.997 | 2.49781 | 504.496 | [12 empty] | 11.5 | 0.0016 | 504.506 | 11.75 | 0.00254 | 504.496
12 | 0.00298 | 505.479 | 12.5 | 0.01736 | 505.479 | 13 | 0.03888 | 505.479 | 13.9999 | 0.09379 | 505.479 | 14.9998 | 0.20102 | 505.479 |  |  |  | 11.66 | 0.00146 | 505.61 | 99.92 | 67.3089 | 505.479 | 49.9711 | 24.3191 | 505.479 | 19.997 | 2.49714 | 505.479 | [12 empty] | 11.5 | 0.0016 | 505.479 | 11.75 | 0.00254 | 505.479
12 | 0.00298 | 506.462 | 12.5 | 0.01686 | 506.462 | 13 | 0.03876 | 506.462 | 13.9999 | 0.09385 | 506.462 | 14.9998 | 0.20073 | 506.462 |  |  |  | 11.66 | 0.00146 | 506.495 | 99.92 | 67.3076 | 506.462 | 49.9711 | 24.3287 | 506.462 | 19.997 | 2.49619 | 506.462 | [12 empty] | 11.5 | 0.00161 | 506.462 | 11.75 | 0.00254 | 506.462
12 | 0.00297 | 507.511 | 12.5 | 0.01721 | 507.511 | 13 | 0.03889 | 507.511 | 13.9999 | 0.09376 | 507.511 | 14.9998 | 0.20074 | 507.511 |  |  |  | 11.66 | 0.00146 | 507.576 | 99.92 | 67.3074 | 507.511 | 49.9711 | 24.3266 | 507.511 | 19.997 | 2.49468 | 507.511 | [12 empty] | 11.5 | 0.0016 | 507.445 | 11.75 | 0.00254 | 507.511
12 | 0.00295 | 508.494 | 12.5 | 0.01725 | 508.494 | 13 | 0.03882 | 508.494 | 13.9999 | 0.09391 | 508.494 | 14.9998 | 0.20097 | 508.494 |  |  |  | 11.66 | 0.00146 | 508.625 | 99.92 | 67.3042 | 508.494 | 49.9711 | 24.3194 | 508.494 | 19.997 | 2.49592 | 508.494 | [12 empty] | 11.5 | 0.00161 | 508.472 | 11.75 | 0.00254 | 508.494
12 | 0.00293 | 509.477 | 12.5 | 0.01701 | 509.477 | 13 | 0.03893 | 509.477 | 13.9999 | 0.09379 | 509.477 | 14.9998 | 0.20085 | 509.477 |  |  |  | 11.66 | 0.00146 | 509.477 | 99.92 | 67.3093 | 509.477 | 49.9711 | 24.3253 | 509.477 | 19.997 | 2.50028 | 509.477 | [12 empty] | 11.5 | 0.00161 | 509.477 | 11.75 | 0.00255 | 509.477
12 | 0.00293 | 510.525 | 12.5 | 0.01749 | 510.525 | 13 | 0.03898 | 510.525 | 13.9999 | 0.09391 | 510.525 | 14.9998 | 0.20104 | 510.525 |  |  |  | 11.66 | 0.00146 | 510.46 | 99.92 | 67.3025 | 510.525 | 49.9711 | 24.3344 | 510.525 | 19.997 | 2.50271 | 510.525 | [12 empty] | 11.5 | 0.00161 | 510.497 | 11.75 | 0.00256 | 510.525
12 | 0.00292 | 511.509 | 12.5 | 0.01701 | 511.509 | 13 | 0.03902 | 511.509 | 13.9999 | 0.0939 | 511.509 | 14.9998 | 0.20103 | 511.509 |  |  |  | 11.66 | 0.00145 | 511.596 | 99.9201 | 67.2922 | 511.509 | 49.9711 | 24.3303 | 511.509 | 19.997 | 2.4999 | 511.509 | [12 empty] | 11.5 | 0.0016 | 511.509 | 11.75 | 0.00258 | 511.509
12 | 0.00292 | 512.492 | 12.5 | 0.01731 | 512.492 | 13 | 0.03907 | 512.492 | 13.9999 | 0.09401 | 512.492 | 14.9998 | 0.2012 | 512.492 |  |  |  | 11.66 | 0.00146 | 512.583 | 99.9201 | 67.2942 | 512.492 | 49.9711 | 24.3238 | 512.492 | 19.997 | 2.4978 | 512.492 | [12 empty] | 11.5 | 0.00159 | 512.535 | 11.75 | 0.00258 | 512.492
12 | 0.00293 | 513.54 | 12.5 | 0.01741 | 513.54 | 13 | 0.03908 | 513.54 | 13.9999 | 0.09394 | 513.54 | 14.9998 | 0.20133 | 513.54 |  |  |  | 11.66 | 0.00145 | 513.606 | 99.92 | 67.3053 | 513.54 | 49.9711 | 24.333 | 513.54 | 19.997 | 2.49982 | 513.54 | [12 empty] | 11.5 | 0.00159 | 513.54 | 11.75 | 0.00258 | 513.54
12 | 0.00293 | 514.523 | 12.5 | 0.01715 | 514.523 | 13 | 0.03917 | 514.523 | 13.9999 | 0.09399 | 514.523 | 14.9998 | 0.20112 | 514.523 |  |  |  | 11.66 | 0.00146 | 514.654 | 99.92 | 67.3148 | 514.523 | 49.9711 | 24.3396 | 514.523 | 19.997 | 2.50055 | 514.523 | [12 empty] | 11.5 | 0.00158 | 514.523 | 11.75 | 0.00258 | 514.523
12 | 0.00295 | 515.506 | 12.5 | 0.01761 | 515.506 | 13 | 0.03911 | 515.506 | 13.9999 | 0.09392 | 515.506 | 14.9998 | 0.20156 | 515.506 |  |  |  | 11.66 | 0.00145 | 515.414 | 99.92 | 67.3083 | 515.506 | 49.9711 | 24.3323 | 515.506 | 19.997 | 2.49855 | 515.506 | [12 empty] | 11.5 | 0.00158 | 515.506 | 11.75 | 0.00257 | 515.506
12 | 0.00297 | 516.489 | 12.5 | 0.0172 | 516.489 | 13 | 0.03918 | 516.489 | 13.9999 | 0.09403 | 516.489 | 14.9998 | 0.20144 | 516.489 |  |  |  | 11.66 | 0.00145 | 516.446 | 99.9201 | 67.3 | 516.489 | 49.9711 | 24.3301 | 516.489 | 19.997 | 2.49766 | 516.489 | [12 empty] | 11.5 | 0.00158 | 516.489 | 11.75 | 0.00256 | 516.489
12 | 0.00298 | 517.472 | 12.5 | 0.01741 | 517.472 | 13 | 0.03918 | 517.472 | 13.9999 | 0.09408 | 517.472 | 14.9998 | 0.20175 | 517.472 |  |  |  | 11.66 | 0.00146 | 517.494 | 99.92 | 67.3071 | 517.472 | 49.9711 | 24.3402 | 517.472 | 19.997 | 2.49592 | 517.472 | [12 empty] | 11.5 | 0.00158 | 517.407 | 11.75 | 0.00255 | 517.472
12 | 0.00299 | 518.521 | 12.5 | 0.01758 | 518.521 | 13 | 0.03923 | 518.521 | 13.9999 | 0.09422 | 518.521 | 14.9998 | 0.20198 | 518.521 |  |  |  | 11.66 | 0.00145 | 518.586 | 99.92 | 67.3144 | 518.521 | 49.9711 | 24.3385 | 518.521 | 19.997 | 2.49502 | 518.521 | [12 empty] | 11.5 | 0.00158 | 518.521 | 11.75 | 0.00255 | 518.521
12 | 0.003 | 519.504 | 12.5 | 0.01727 | 519.504 | 13 | 0.03928 | 519.504 | 13.9999 | 0.09416 | 519.504 | 14.9998 | 0.2017 | 519.504 |  |  |  | 11.66 | 0.00145 | 519.417 | 99.92 | 67.306 | 519.504 | 49.9711 | 24.3299 | 519.504 | 19.997 | 2.49745 | 519.504 | [12 empty] | 11.5 | 0.00157 | 519.504 | 11.75 | 0.00255 | 519.504
12 | 0.00301 | 520.487 | 12.5 | 0.01774 | 520.487 | 13 | 0.0393 | 520.487 | 13.9999 | 0.09422 | 520.487 | 14.9998 | 0.20207 | 520.487 |  |  |  | 11.66 | 0.00146 | 520.579 | 99.92 | 67.3046 | 520.487 | 49.9711 | 24.3323 | 520.487 | 19.997 | 2.49979 | 520.487 | [12 empty] | 11.5 | 0.00157 | 520.487 | 11.75 | 0.00255 | 520.487
12 | 0.00301 | 521.536 | 12.5 | 0.01737 | 521.536 | 13 | 0.03937 | 521.536 | 13.9999 | 0.09413 | 521.536 | 14.9998 | 0.20214 | 521.536 |  |  |  | 11.66 | 0.00147 | 521.579 | 99.92 | 67.3071 | 521.536 | 49.9711 | 24.341 | 521.536 | 19.997 | 2.5034 | 521.536 | [12 empty] | 11.5 | 0.00156 | 521.507 | 11.75 | 0.00255 | 521.536
12 | 0.00301 | 522.519 | 12.5 | 0.01757 | 522.519 | 13 | 0.03937 | 522.519 | 13.9999 | 0.09431 | 522.519 | 14.9998 | 0.20203 | 522.519 |  |  |  | 11.66 | 0.00146 | 522.562 | 99.92 | 67.3214 | 522.519 | 49.9711 | 24.3361 | 522.519 | 19.997 | 2.50264 | 522.519 | [12 empty] | 11.5 | 0.00156 | 522.475 | 11.75 | 0.00255 | 522.519
12 | 0.00299 | 523.502 | 12.5 | 0.01772 | 523.502 | 13 | 0.03944 | 523.502 | 13.9999 | 0.09426 | 523.502 | 14.9998 | 0.20235 | 523.502 |  |  |  | 11.66 | 0.00147 | 523.462 | 99.92 | 67.3152 | 523.502 | 49.9711 | 24.3286 | 523.502 | 19.997 | 2.5025 | 523.502 | [12 empty] | 11.5 | 0.00156 | 523.541 | 11.75 | 0.00255 | 523.502
12 | 0.00297 | 524.485 | 12.5 | 0.01742 | 524.485 | 13 | 0.0394 | 524.485 | 13.9999 | 0.09441 | 524.485 | 14.9998 | 0.20215 | 524.485 |  |  |  | 11.66 | 0.00147 | 524.485 | 99.92 | 67.3102 | 524.485 | 49.9711 | 24.336 | 524.485 | 19.997 | 2.50452 | 524.485 | [12 empty] | 11.5 | 0.00156 | 524.485 | 11.75 | 0.00254 | 524.485
12 | 0.00297 | 525.468 | 12.5 | 0.01793 | 525.468 | 13 | 0.03952 | 525.468 | 13.9999 | 0.09455 | 525.468 | 14.9998 | 0.20271 | 525.468 |  |  |  | 11.66 | 0.00147 | 525.402 | 99.92 | 67.3151 | 525.468 | 49.9711 | 24.345 | 525.468 | 19.997 | 2.50641 | 525.468 | [12 empty] | 11.5 | 0.00156 | 525.44 | 11.75 | 0.00255 | 525.468
12 | 0.00295 | 526.516 | 12.5 | 0.01743 | 526.516 | 13 | 0.03944 | 526.516 | 13.9999 | 0.09453 | 526.516 | 14.9998 | 0.20276 | 526.516 |  |  |  | 11.66 | 0.00147 | 526.538 | 99.92 | 67.316 | 526.516 | 49.9711 | 24.3379 | 526.516 | 19.997 | 2.50275 | 526.516 | [12 empty] | 11.5 | 0.00157 | 526.625 | 11.75 | 0.00255 | 526.516
12 | 0.00296 | 527.499 | 12.5 | 0.01776 | 527.499 | 13 | 0.03952 | 527.499 | 13.9999 | 0.09459 | 527.499 | 14.9998 | 0.20267 | 527.499 |  |  |  | 11.66 | 0.00147 | 527.467 | 99.92 | 67.3107 | 527.499 | 49.9711 | 24.3397 | 527.499 | 19.997 | 2.50241 | 527.499 | [12 empty] | 11.5 | 0.00157 | 527.456 | 11.75 | 0.00256 | 527.499
12 | 0.00296 | 528.482 | 12.5 | 0.01783 | 528.482 | 13 | 0.03956 | 528.482 | 13.9999 | 0.09459 | 528.482 | 14.9998 | 0.20307 | 528.482 |  |  |  | 11.66 | 0.00147 | 528.522 | 99.92 | 67.3071 | 528.482 | 49.9711 | 24.3486 | 528.482 | 19.997 | 2.50397 | 528.482 | [12 empty] | 11.5 | 0.00158 | 528.482 | 11.75 | 0.00257 | 528.482
12 | 0.00297 | 529.531 | 12.5 | 0.01759 | 529.531 | 13 | 0.03962 | 529.531 | 13.9999 | 0.09473 | 529.531 | 14.9998 | 0.20327 | 529.531 |  |  |  | 11.66 | 0.00146 | 529.531 | 99.92 | 67.3143 | 529.531 | 49.9711 | 24.3491 | 529.531 | 19.997 | 2.50515 | 529.531 | [12 empty] | 11.5 | 0.00158 | 529.487 | 11.75 | 0.00258 | 529.531
12 | 0.003 | 530.514 | 12.5 | 0.01807 | 530.514 | 13 | 0.03968 | 530.514 | 13.9999 | 0.09481 | 530.514 | 14.9998 | 0.20325 | 530.514 |  |  |  | 11.66 | 0.00145 | 530.514 | 99.92 | 67.3247 | 530.514 | 49.9711 | 24.3406 | 530.514 | 19.997 | 2.50681 | 530.514 | [12 empty] | 11.5 | 0.00158 | 530.409 | 11.75 | 0.00259 | 530.514
12 | 0.00301 | 531.497 | 12.5 | 0.01764 | 531.497 | 13 | 0.03964 | 531.497 | 13.9999 | 0.095 | 531.497 | 14.9998 | 0.20373 | 531.497 |  |  |  | 11.66 | 0.00145 | 531.431 | 99.92 | 67.3207 | 531.497 | 49.9711 | 24.3434 | 531.497 | 19.997 | 2.50712 | 531.497 | [12 empty] | 11.5 | 0.00158 | 531.431 | 11.75 | 0.00258 | 531.497
12 | 0.00302 | 532.48 | 12.5 | 0.01789 | 532.48 | 13 | 0.03974 | 532.48 | 13.9999 | 0.09492 | 532.48 | 14.9998 | 0.20373 | 532.48 |  |  |  | 11.66 | 0.00145 | 532.513 | 99.92 | 67.3153 | 532.48 | 49.9711 | 24.3536 | 532.48 | 19.997 | 2.50776 | 532.48 | [12 empty] | 11.5 | 0.00158 | 532.48 | 11.75 | 0.00258 | 532.48
12 | 0.00303 | 533.463 | 12.5 | 0.01796 | 533.463 | 13 | 0.03968 | 533.463 | 13.9999 | 0.095 | 533.463 | 14.9998 | 0.20421 | 533.463 |  |  |  | 11.66 | 0.00144 | 533.476 | 99.92 | 67.3175 | 533.463 | 49.9711 | 24.3517 | 533.463 | 19.997 | 2.5073 | 533.463 | [12 empty] | 11.5 | 0.00158 | 533.485 | 11.75 | 0.00257 | 533.463
12 | 0.00304 | 534.512 | 12.5 | 0.01776 | 534.512 | 13 | 0.03981 | 534.512 | 13.9999 | 0.09503 | 534.512 | 14.9998 | 0.20446 | 534.512 |  |  |  | 11.66 | 0.00144 | 534.577 | 99.92 | 67.3219 | 534.512 | 49.9711 | 24.3454 | 534.512 | 19.997 | 2.50832 | 534.512 | [12 empty] | 11.5 | 0.00158 | 534.577 | 11.75 | 0.00256 | 534.512
12 | 0.00305 | 535.495 | 12.5 | 0.01825 | 535.495 | 13 | 0.03972 | 535.495 | 13.9999 | 0.0952 | 535.495 | 14.9998 | 0.20441 | 535.495 |  |  |  | 11.66 | 0.00144 | 535.364 | 99.92 | 67.32 | 535.495 | 49.9711 | 24.3517 | 535.495 | 19.997 | 2.51326 | 535.495 | [12 empty] | 11.5 | 0.00158 | 535.495 | 11.75 | 0.00256 | 535.495
12 | 0.00305 | 536.478 | 12.5 | 0.01772 | 536.478 | 13 | 0.03985 | 536.478 | 13.9999 | 0.09531 | 536.478 | 14.9998 | 0.20485 | 536.478 |  |  |  | 11.66 | 0.00144 | 536.456 | 99.92 | 67.3189 | 536.478 | 49.9711 | 24.3569 | 536.478 | 19.997 | 2.51637 | 536.478 | [12 empty] | 11.5 | 0.00158 | 536.543 | 11.75 | 0.00257 | 536.478
12 | 0.00304 | 537.526 | 12.5 | 0.01814 | 537.526 | 13 | 0.03979 | 537.526 | 13.9999 | 0.09543 | 537.526 | 14.9998 | 0.20505 | 537.526 |  |  |  | 11.66 | 0.00144 | 537.494 | 99.92 | 67.3174 | 537.526 | 49.9711 | 24.3489 | 537.526 | 19.997 | 2.51572 | 537.526 | [12 empty] | 11.5 | 0.00158 | 537.498 | 11.75 | 0.00257 | 537.526
12 | 0.00301 | 538.509 | 12.5 | 0.01802 | 538.509 | 13 | 0.03987 | 538.509 | 13.9999 | 0.09537 | 538.509 | 14.9998 | 0.20496 | 538.509 |  |  |  | 11.66 | 0.00143 | 539.558 | 99.92 | 67.3123 | 538.509 | 49.9711 | 24.3452 | 538.509 | 19.997 | 2.51164 | 538.509 | [12 empty] | 11.5 | 0.00158 | 538.509 | 11.75 | 0.00257 | 538.509
12 | 0.003 | 539.492 | 12.5 | 0.01794 | 539.492 | 13 | 0.03992 | 539.492 | 13.9999 | 0.09539 | 539.492 | 14.9998 | 0.2053 | 539.492 |  |  |  | 11.66 | 0.00143 | 540.301 | 99.92 | 67.3084 | 539.492 | 49.9711 | 24.3538 | 539.492 | 19.997 | 2.51172 | 539.492 | [12 empty] | 11.5 | 0.00157 | 539.505 | 11.75 | 0.00257 | 539.492
12 | 0.00299 | 540.541 | 12.5 | 0.0183 | 540.541 | 13 | 0.03995 | 540.541 | 13.9999 | 0.09545 | 540.541 | 14.9998 | 0.20556 | 540.541 |  |  |  | 11.66 | 0.00143 | 541.524 | 99.92 | 67.3045 | 540.541 | 49.9711 | 24.3522 | 540.541 | 19.997 | 2.51355 | 540.541 | [12 empty] | 11.5 | 0.00157 | 540.569 | 11.75 | 0.00257 | 540.541
12 | 0.00299 | 541.524 | 12.5 | 0.01784 | 541.524 | 13 | 0.04005 | 541.524 | 13.9999 | 0.09558 | 541.524 | 14.9998 | 0.20569 | 541.524 |  |  |  | 11.66 | 0.00143 | 542.52 | 99.92 | 67.3064 | 541.524 | 49.9711 | 24.3445 | 541.524 | 19.997 | 2.51281 | 541.524 | [12 empty] | 11.5 | 0.00157 | 541.458 | 11.75 | 0.00256 | 541.524
12 | 0.00299 | 542.507 | 12.5 | 0.01833 | 542.507 | 13 | 0.04005 | 542.507 | 13.9999 | 0.09576 | 542.507 | 14.9998 | 0.20576 | 542.507 |  |  |  | 11.66 | 0.00143 | 550.516 | 99.92 | 67.3082 | 542.507 | 49.9711 | 24.3503 | 542.507 | 19.997 | 2.5116 | 542.507 | [12 empty] | 11.5 | 0.00156 | 542.46 | 11.75 | 0.00257 | 542.507
12 | 0.00301 | 543.49 | 12.5 | 0.01804 | 543.49 | 13 | 0.04009 | 543.49 | 13.9999 | 0.09569 | 543.49 | 14.9998 | 0.20621 | 543.49 |  |  |  | 11.66 | 0.00143 | 551.512 | 99.92 | 67.3095 | 543.49 | 49.9711 | 24.36 | 543.49 | 19.997 | 2.5107 | 543.49 | [12 empty] | 11.5 | 0.00156 | 543.556 | 11.75 | 0.00258 | 543.49
12 | 0.00302 | 544.473 | 12.5 | 0.0182 | 544.473 | 13 | 0.04005 | 544.473 | 13.9999 | 0.09577 | 544.473 | 14.9998 | 0.20617 | 544.473 |  |  |  | 11.66 | 0.00143 | 553.67 | 99.92 | 67.3167 | 544.473 | 49.9711 | 24.3581 | 544.473 | 19.997 | 2.51258 | 544.473 | [12 empty] | 11.5 | 0.00156 | 544.473 | 11.75 | 0.00258 | 544.473
12 | 0.00304 | 545.522 | 12.5 | 0.01836 | 545.522 | 13 | 0.04014 | 545.522 | 13.9999 | 0.09566 | 545.522 | 14.9998 | 0.20626 | 545.522 |  |  |  | 11.66 | 0.00143 | 554.566 | 99.92 | 67.3248 | 545.522 | 49.9711 | 24.3491 | 545.522 | 19.997 | 2.51698 | 545.522 | [12 empty] | 11.5 | 0.00156 | 545.522 | 11.75 | 0.0026 | 545.522
12 | 0.00306 | 546.505 | 12.5 | 0.01802 | 546.505 | 13 | 0.04015 | 546.505 | 13.9999 | 0.09584 | 546.505 | 14.9998 | 0.20663 | 546.505 |  |  |  | 11.66 | 0.00144 | 555.418 | 99.92 | 67.3266 | 546.505 | 49.9711 | 24.3526 | 546.505 | 19.997 | 2.51846 | 546.505 | [12 empty] | 11.5 | 0.00155 | 546.505 | 11.75 | 0.00261 | 546.505
12 | 0.00307 | 547.488 | 12.5 | 0.01852 | 547.488 | 13 | 0.04023 | 547.488 | 13.9999 | 0.09593 | 547.488 | 14.9998 | 0.20678 | 547.488 |  |  |  | 11.66 | 0.00143 | 556.597 | 99.92 | 67.3196 | 547.488 | 49.9711 | 24.3612 | 547.488 | 19.997 | 2.51436 | 547.488 | [12 empty] | 11.5 | 0.00155 | 547.497 | 11.75 | 0.00262 | 547.488
12 | 0.00308 | 548.536 | 12.5 | 0.01811 | 548.536 | 13 | 0.04014 | 548.536 | 13.9999 | 0.09593 | 548.536 | 14.9998 | 0.20672 | 548.536 |  |  |  | 11.66 | 0.00143 | 557.384 | 99.92 | 67.3198 | 548.536 | 49.9711 | 24.3514 | 548.536 | 19.997 | 2.51348 | 548.536 | [12 empty] | 11.5 | 0.00155 | 548.564 | 11.75 | 0.00262 | 548.536
12 | 0.00309 | 549.519 | 12.5 | 0.01847 | 549.519 | 13 | 0.04028 | 549.519 | 13.9999 | 0.09596 | 549.519 | 14.9998 | 0.20671 | 549.519 |  |  |  | 11.66 | 0.00143 | 558.563 | 99.92 | 67.3267 | 549.519 | 49.9711 | 24.3499 | 549.519 | 19.997 | 2.51555 | 549.519 | [12 empty] | 11.5 | 0.00154 | 549.519 | 11.75 | 0.00261 | 549.519
12 | 0.00309 | 550.502 | 12.5 | 0.01839 | 550.502 | 13 | 0.04023 | 550.502 | 13.9999 | 0.09591 | 550.502 | 14.9998 | 0.20702 | 550.502 |  |  |  | 11.66 | 0.00151 | 581.37 | 99.92 | 67.3326 | 550.502 | 49.9711 | 24.3592 | 550.502 | 19.997 | 2.51615 | 550.502 | [12 empty] | 11.5 | 0.00154 | 550.568 | 11.75 | 0.00259 | 550.502
12 | 0.0031 | 551.485 | 12.5 | 0.01827 | 551.485 | 13 | 0.0403 | 551.485 | 13.9999 | 0.09599 | 551.485 | 14.9998 | 0.20705 | 551.485 |  |  |  | 11.66 | 0.00151 | 595.919 | 99.92 | 67.3247 | 551.485 | 49.9711 | 24.362 | 551.485 | 19.997 | 2.51381 | 551.485 | [12 empty] | 11.5 | 0.00154 | 551.407 | 11.75 | 0.00258 | 551.485
12 | 0.00308 | 552.469 | 12.5 | 0.01865 | 552.469 | 13 | 0.04038 | 552.469 | 13.9999 | 0.09607 | 552.469 | 14.9998 | 0.20716 | 552.469 |  |  |  | 11.66 | 0.00156 | 611.516 | 99.92 | 67.3187 | 552.469 | 49.9711 | 24.3525 | 552.469 | 19.997 | 2.51276 | 552.469 | [12 empty] | 11.5 | 0.00154 | 552.422 | 11.75 | 0.00257 | 552.469
12 | 0.00306 | 553.517 | 12.5 | 0.01824 | 553.517 | 13 | 0.04037 | 553.517 | 13.9999 | 0.09623 | 553.517 | 14.9998 | 0.20701 | 553.517 |  |  |  | 11.66 | 0.00148 | 618.725 | 99.92 | 67.3239 | 553.517 | 49.9711 | 24.3528 | 553.517 | 19.997 | 2.50994 | 553.517 | [12 empty] | 11.5 | 0.00154 | 553.583 | 11.75 | 0.00257 | 553.517
12 | 0.00305 | 554.5 | 12.5 | 0.01879 | 554.5 | 13 | 0.04047 | 554.5 | 13.9999 | 0.09616 | 554.5 | 14.9998 | 0.20721 | 554.5 |  |  |  | 11.66 | 0.00146 | 623.968 | 99.92 | 67.3283 | 554.5 | 49.9711 | 24.3641 | 554.5 | 19.997 | 2.51053 | 554.5 | [12 empty] | 11.5 | 0.00155 | 554.478 | 11.75 | 0.00259 | 554.5
12 | 0.00304 | 555.483 | 12.5 | 0.01835 | 555.483 | 13 | 0.04039 | 555.483 | 13.9999 | 0.09613 | 555.483 | 14.9998 | 0.20707 | 555.483 |  |  |  | 11.66 | 0.00153 | 632.226 | 99.92 | 67.323 | 555.483 | 49.9711 | 24.3648 | 555.483 | 19.997 | 2.51332 | 555.483 | [12 empty] | 11.5 | 0.00155 | 555.53 | 11.75 | 0.00258 | 555.483
12 | 0.00305 | 556.532 | 12.5 | 0.01863 | 556.532 | 13 | 0.0405 | 556.532 | 13.9999 | 0.09617 | 556.532 | 14.9998 | 0.20683 | 556.532 |  |  |  | 11.66 | 0.00145 | 637.338 | 99.92 | 67.3246 | 556.532 | 49.9711 | 24.3566 | 556.532 | 19.997 | 2.51587 | 556.532 | [12 empty] | 11.5 | 0.00155 | 556.541 | 11.75 | 0.00258 | 556.532
12 | 0.00305 | 557.515 | 12.5 | 0.01869 | 557.515 | 13 | 0.04049 | 557.515 | 13.9999 | 0.0963 | 557.515 | 14.9998 | 0.20705 | 557.515 |  |  |  | 11.66 | 0.00145 | 640.221 | 99.92 | 67.3318 | 557.515 | 49.9711 | 24.3617 | 557.515 | 19.997 | 2.51756 | 557.515 | [12 empty] | 11.5 | 0.00155 | 557.515 | 11.75 | 0.00258 | 557.515
12 | 0.00307 | 558.498 | 12.5 | 0.01847 | 558.498 | 13 | 0.04054 | 558.498 | 13.9999 | 0.09643 | 558.498 | 14.9998 | 0.20686 | 558.498 |  |  |  | 11.66 | 0.00151 | 643.76 | 99.92 | 67.3387 | 558.498 | 49.971 | 24.3692 | 558.498 | 19.997 | 2.51672 | 558.498 | [12 empty] | 11.5 | 0.00155 | 558.52 | 11.75 | 0.00257 | 558.498
12 | 0.00309 | 559.481 | 12.5 | 0.01895 | 559.481 | 13 | 0.04053 | 559.481 | 13.9999 | 0.09634 | 559.481 | 14.9998 | 0.20644 | 559.481 |  |  |  | 11.66 | 0.00154 | 645.464 | 99.92 | 67.3316 | 559.481 | 49.9711 | 24.3638 | 559.481 | 19.997 | 2.5168 | 559.481 | [12 empty] | 11.5 | 0.00156 | 559.437 | 11.75 | 0.00258 | 559.481
12 | 0.0031 | 560.464 | 12.5 | 0.01841 | 560.464 | 13 | 0.04065 | 560.464 | 13.9999 | 0.0964 | 560.464 | 14.9998 | 0.20672 | 560.464 |  |  |  | 11.66 | 0.00149 | 651.756 | 99.92 | 67.3199 | 560.464 | 49.9711 | 24.3546 | 560.464 | 19.997 | 2.5198 | 560.464 | [12 empty] | 11.5 | 0.00156 | 560.455 | 11.75 | 0.00259 | 560.464
12 | 0.00312 | 561.512 | 12.5 | 0.01894 | 561.512 | 13 | 0.04058 | 561.512 | 13.9999 | 0.09644 | 561.512 | 14.9998 | 0.2065 | 561.512 |  |  |  | 11.66 | 0.00151 | 656.736 | 99.92 | 67.3187 | 561.512 | 49.9711 | 24.3631 | 561.512 | 19.997 | 2.52024 | 561.512 | [12 empty] | 11.5 | 0.00156 | 561.556 | 11.75 | 0.00259 | 561.512
12 | 0.00313 | 562.496 | 12.5 | 0.01864 | 562.496 | 13 | 0.04063 | 562.496 | 13.9999 | 0.09648 | 562.496 | 14.9998 | 0.20635 | 562.496 |  |  |  | 11.66 | 0.00155 | 659.489 | 99.92 | 67.3267 | 562.496 | 49.971 | 24.3696 | 562.496 | 19.997 | 2.51669 | 562.496 | [12 empty] | 11.5 | 0.00156 | 562.496 | 11.75 | 0.00261 | 562.496
12 | 0.00314 | 563.479 | 12.5 | 0.01881 | 563.479 | 13 | 0.04068 | 563.479 | 13.9999 | 0.09669 | 563.479 | 14.9998 | 0.20642 | 563.479 |  |  |  | 11.66 | 0.00143 | 665.911 | 99.92 | 67.3238 | 563.479 | 49.9711 | 24.3634 | 563.479 | 19.997 | 2.51692 | 563.479 | [12 empty] | 11.5 | 0.00156 | 563.5 | 11.75 | 0.00261 | 563.479
12 | 0.00315 | 564.527 | 12.5 | 0.01888 | 564.527 | 13 | 0.04076 | 564.527 | 13.9999 | 0.09654 | 564.527 | 14.9998 | 0.20621 | 564.527 |  |  |  | 11.66 | 0.00146 | 666.567 | 99.92 | 67.3219 | 564.527 | 49.9711 | 24.3655 | 564.527 | 19.997 | 2.5193 | 564.527 | [12 empty] | 11.5 | 0.00156 | 564.527 | 11.75 | 0.00262 | 564.527
12 | 0.00314 | 565.51 | 12.5 | 0.01866 | 565.51 | 13 | 0.04078 | 565.51 | 13.9999 | 0.09659 | 565.51 | 14.9998 | 0.20638 | 565.51 |  |  |  | 11.66 | 0.00146 | 668.14 | 99.92 | 67.3234 | 565.51 | 49.971 | 24.3721 | 565.51 | 19.997 | 2.52066 | 565.51 | [12 empty] | 11.5 | 0.00156 | 565.488 | 11.75 | 0.00262 | 565.51
12 | 0.00312 | 566.493 | 12.5 | 0.01916 | 566.493 | 13 | 0.04078 | 566.493 | 13.9999 | 0.09652 | 566.493 | 14.9998 | 0.20614 | 566.493 |  |  |  | 11.66 | 0.00149 | 674.955 | 99.92 | 67.3308 | 566.493 | 49.971 | 24.3702 | 566.493 | 19.997 | 2.52151 | 566.493 | [12 empty] | 11.5 | 0.00156 | 566.446 | 11.75 | 0.00262 | 566.493
12 | 0.0031 | 567.476 | 12.5 | 0.01865 | 567.476 | 13 | 0.04093 | 567.476 | 13.9999 | 0.09673 | 567.476 | 14.9998 | 0.20635 | 567.476 |  |  |  | 11.66 | 0.00158 | 676.79 | 99.92 | 67.3277 | 567.476 | 49.9711 | 24.3599 | 567.476 | 19.997 | 2.52153 | 567.476 | [12 empty] | 11.5 | 0.00155 | 567.433 | 11.75 | 0.00261 | 567.476
12 | 0.0031 | 568.459 | 12.5 | 0.01916 | 568.459 | 13 | 0.04085 | 568.459 | 13.9999 | 0.09677 | 568.459 | 14.9998 | 0.2061 | 568.459 |  |  |  | 11.66 | 0.00154 | 678.232 | 99.92 | 67.3246 | 568.459 | 49.9711 | 24.3638 | 568.459 | 19.997 | 2.52209 | 568.459 | [12 empty] | 11.5 | 0.00155 | 568.394 | 11.75 | 0.0026 | 568.459
12 | 0.00308 | 569.508 | 12.5 | 0.01877 | 569.508 | 13 | 0.04096 | 569.508 | 13.9999 | 0.09684 | 569.508 | 14.9998 | 0.20607 | 569.508 |  |  |  | 11.66 | 0.00162 | 679.805 | 99.92 | 67.3294 | 569.508 | 49.971 | 24.3726 | 569.508 | 19.997 | 2.52158 | 569.508 | [12 empty] | 11.5 | 0.00155 | 569.48 | 11.75 | 0.00261 | 569.508
12 | 0.00308 | 570.491 | 12.5 | 0.0191 | 570.491 | 13 | 0.04094 | 570.491 | 13.9999 | 0.09683 | 570.491 | 14.9998 | 0.20594 | 570.491 |  |  |  | 11.66 | 0.00154 | 680.067 | 99.92 | 67.3346 | 570.491 | 49.9711 | 24.3684 | 570.491 | 19.997 | 2.52363 | 570.491 | [12 empty] | 11.5 | 0.00154 | 570.412 | 11.75 | 0.00261 | 570.491
12 | 0.0031 | 571.474 | 12.5 | 0.01911 | 571.474 | 13 | 0.04103 | 571.474 | 13.9999 | 0.09684 | 571.474 | 14.9998 | 0.20606 | 571.474 |  |  |  | 11.66 | 0.00143 | 682.295 | 99.92 | 67.3348 | 571.474 | 49.9711 | 24.3652 | 571.474 | 19.997 | 2.52809 | 571.474 | [12 empty] | 11.5 | 0.00154 | 571.408 | 11.75 | 0.00261 | 571.474
12 | 0.00312 | 572.523 | 12.5 | 0.01899 | 572.523 | 13 | 0.04101 | 572.523 | 13.9999 | 0.09707 | 572.523 | 14.9998 | 0.20615 | 572.523 |  |  |  | 11.66 | 0.00145 | 684.13 | 99.92 | 67.3344 | 572.523 | 49.971 | 24.373 | 572.523 | 19.997 | 2.53093 | 572.523 | [12 empty] | 11.5 | 0.00153 | 572.544 | 11.75 | 0.00261 | 572.523
12 | 0.00314 | 573.506 | 12.5 | 0.01937 | 573.506 | 13 | 0.04108 | 573.506 | 13.9999 | 0.09697 | 573.506 | 14.9998 | 0.20583 | 573.506 |  |  |  | 11.66 | 0.00147 | 685.441 | 99.92 | 67.3378 | 573.506 | 49.971 | 24.377 | 573.506 | 19.997 | 2.52788 | 573.506 | [12 empty] | 11.5 | 0.00153 | 573.558 | 11.75 | 0.00261 | 573.506
12 | 0.00316 | 574.489 | 12.5 | 0.01885 | 574.489 | 13 | 0.04106 | 574.489 | 13.9999 | 0.09699 | 574.489 | 14.9998 | 0.20621 | 574.489 |  |  |  | 11.66 | 0.00149 | 687.014 | 99.92 | 67.3444 | 574.489 | 49.971 | 24.3687 | 574.489 | 19.997 | 2.52489 | 574.489 | [12 empty] | 11.5 | 0.00154 | 574.423 | 11.75 | 0.00261 | 574.489
12 | 0.00317 | 575.537 | 12.5 | 0.01943 | 575.537 | 13 | 0.04115 | 575.537 | 13.9999 | 0.09698 | 575.537 | 14.9998 | 0.20644 | 575.537 |  |  |  | 11.66 | 0.00159 | 691.339 | 99.92 | 67.3433 | 575.537 | 49.971 | 24.3687 | 575.537 | 19.997 | 2.52691 | 575.537 | [12 empty] | 11.5 | 0.00153 | 575.55 | 11.75 | 0.00261 | 575.537
12 | 0.00318 | 576.52 | 12.5 | 0.01901 | 576.52 | 13 | 0.0411 | 576.52 | 13.9999 | 0.09714 | 576.52 | 14.9998 | 0.20641 | 576.52 |  |  |  | 11.66 | 0.00154 | 694.092 | 99.92 | 67.3393 | 576.52 | 49.971 | 24.3778 | 576.52 | 19.997 | 2.52786 | 576.52 | [12 empty] | 11.5 | 0.00153 | 576.573 | 11.75 | 0.00262 | 576.52
12 | 0.0032 | 577.503 | 12.5 | 0.0194 | 577.503 | 13 | 0.04118 | 577.503 | 13.9999 | 0.09726 | 577.503 | 14.9998 | 0.2066 | 577.503 |  |  |  | 11.66 | 0.00149 | 696.32 | 99.92 | 67.3443 | 577.503 | 49.971 | 24.3772 | 577.503 | 19.997 | 2.52664 | 577.503 | [12 empty] | 11.5 | 0.00152 | 577.591 | 11.75 | 0.00262 | 577.503
12 | 0.0032 | 578.486 | 12.5 | 0.01919 | 578.486 | 13 | 0.04119 | 578.486 | 13.9999 | 0.09729 | 578.486 | 14.9998 | 0.20695 | 578.486 |  |  |  | 11.66 | 0.00149 | 702.087 | 99.92 | 67.3466 | 578.486 | 49.971 | 24.3719 | 578.486 | 19.997 | 2.52544 | 578.486 | [12 empty] | 11.5 | 0.00152 | 578.513 | 11.75 | 0.00263 | 578.486
12 | 0.0032 | 579.469 | 12.5 | 0.01923 | 579.469 | 13 | 0.04123 | 579.469 | 13.9999 | 0.09733 | 579.469 | 14.9998 | 0.20677 | 579.469 |  |  |  | 11.66 | 0.00145 | 711.393 | 99.92 | 67.3396 | 579.469 | 49.971 | 24.3773 | 579.469 | 19.997 | 2.52496 | 579.469 | [12 empty] | 11.5 | 0.00152 | 579.535 | 11.75 | 0.00265 | 579.469
12 | 0.00319 | 580.518 | 12.5 | 0.01946 | 580.518 | 13 | 0.0413 | 580.518 | 13.9999 | 0.09742 | 580.518 | 14.9998 | 0.207 | 580.518 |  |  |  | 11.66 | 0.00143 | 725.811 | 99.92 | 67.3398 | 580.518 | 49.971 | 24.3845 | 580.518 | 19.997 | 2.52806 | 580.518 | [12 empty] | 11.5 | 0.00152 | 580.562 | 11.75 | 0.00265 | 580.518
12 | 0.00317 | 581.501 | 12.5 | 0.01919 | 581.501 | 13 | 0.04131 | 581.501 | 13.9999 | 0.09746 | 581.501 | 14.9998 | 0.20713 | 581.501 |  |  |  | 11.66 | 0.00147 | 727.253 | 99.92 | 67.3445 | 581.501 | 49.971 | 24.3774 | 581.501 | 19.997 | 2.53191 | 581.501 | [12 empty] | 11.5 | 0.00152 | 581.501 | 11.75 | 0.00266 | 581.501
12 | 0.00316 | 582.484 | 12.5 | 0.01967 | 582.484 | 13 | 0.04139 | 582.484 | 13.9999 | 0.09761 | 582.484 | 14.9998 | 0.20726 | 582.484 |  |  |  | 11.66 | 0.00145 | 731.841 | 99.92 | 67.3499 | 582.484 | 49.971 | 24.3716 | 582.484 | 19.997 | 2.53058 | 582.484 | [12 empty] | 11.5 | 0.00152 | 582.484 | 11.75 | 0.00266 | 582.484
12 | 0.00315 | 583.533 | 12.5 | 0.01912 | 583.533 | 13 | 0.04136 | 583.533 | 13.9999 | 0.09756 | 583.533 | 14.9998 | 0.2074 | 583.533 |  |  |  | 11.66 | 0.0015 | 732.758 | 99.92 | 67.3501 | 583.533 | 49.971 | 24.3781 | 583.533 | 19.997 | 2.52729 | 583.533 | [12 empty] | 11.5 | 0.00153 | 583.504 | 11.75 | 0.00264 | 583.533
12 | 0.00316 | 584.516 | 12.5 | 0.01972 | 584.516 | 13 | 0.0415 | 584.516 | 13.9999 | 0.09767 | 584.516 | 14.9998 | 0.20726 | 584.516 |  |  |  | 11.66 | 0.00146 | 733.282 | 99.92 | 67.3476 | 584.516 | 49.971 | 24.3819 | 584.516 | 19.997 | 2.52787 | 584.516 | [12 empty] | 11.5 | 0.00153 | 584.494 | 11.75 | 0.00263 | 584.516
12 | 0.00316 | 585.499 | 12.5 | 0.01932 | 585.499 | 13 | 0.04139 | 585.499 | 13.9999 | 0.09772 | 585.499 | 14.9998 | 0.20775 | 585.499 |  |  |  | 11.66 | 0.00146 | 738.525 | 99.92 | 67.3497 | 585.499 | 49.971 | 24.3765 | 585.499 | 19.997 | 2.53014 | 585.499 | [12 empty] | 11.5 | 0.00154 | 585.455 | 11.75 | 0.00263 | 585.499
12 | 0.00317 | 586.482 | 12.5 | 0.01964 | 586.482 | 13 | 0.04154 | 586.482 | 13.9999 | 0.09784 | 586.482 | 14.9998 | 0.20792 | 586.482 |  |  |  | 11.66 | 0.00147 | 740.885 | 99.92 | 67.3528 | 586.482 | 49.971 | 24.3769 | 586.482 | 19.997 | 2.52908 | 586.482 | [12 empty] | 11.5 | 0.00153 | 586.587 | 11.75 | 0.00262 | 586.482
12 | 0.0032 | 587.465 | 12.5 | 0.01952 | 587.465 | 13 | 0.04146 | 587.465 | 13.9999 | 0.09787 | 587.465 | 14.9998 | 0.20798 | 587.465 |  |  |  | 11.66 | 0.00146 | 742.326 | 99.92 | 67.3484 | 587.465 | 49.971 | 24.3867 | 587.465 | 19.997 | 2.52715 | 587.465 | [12 empty] | 11.5 | 0.00154 | 587.373 | 11.75 | 0.00263 | 587.465
12 | 0.00321 | 588.513 | 12.5 | 0.01951 | 588.513 | 13 | 0.04159 | 588.513 | 13.9999 | 0.09784 | 588.513 | 14.9998 | 0.2082 | 588.513 |  |  |  | 11.66 | 0.00146 | 743.637 | 99.92 | 67.3439 | 588.513 | 49.971 | 24.3834 | 588.513 | 19.997 | 2.52551 | 588.513 | [12 empty] | 11.5 | 0.00154 | 588.448 | 11.75 | 0.00263 | 588.513
12 | 0.00324 | 589.496 | 12.5 | 0.01976 | 589.496 | 13 | 0.04155 | 589.496 | 13.9999 | 0.09799 | 589.496 | 14.9998 | 0.20861 | 589.496 |  |  |  | 11.66 | 0.00151 | 745.079 | 99.92 | 67.3504 | 589.496 | 49.971 | 24.3726 | 589.496 | 19.997 | 2.52349 | 589.496 | [12 empty] | 11.5 | 0.00154 | 589.496 | 11.75 | 0.00263 | 589.496
12 | 0.00324 | 590.479 | 12.5 | 0.01945 | 590.479 | 13 | 0.04165 | 590.479 | 13.9999 | 0.09815 | 590.479 | 14.9998 | 0.20855 | 590.479 |  |  |  | 11.66 | 0.0015 | 747.569 | 99.92 | 67.3621 | 590.479 | 49.971 | 24.3806 | 590.479 | 19.997 | 2.52558 | 590.479 | [12 empty] | 11.5 | 0.00154 | 590.433 | 11.75 | 0.00263 | 590.479
12 | 0.00326 | 591.528 | 12.5 | 0.0199 | 591.528 | 13 | 0.04159 | 591.528 | 13.9999 | 0.0981 | 591.528 | 14.9998 | 0.20874 | 591.528 |  |  |  | 11.66 | 0.00147 | 748.356 | 99.92 | 67.3583 | 591.528 | 49.971 | 24.3894 | 591.528 | 19.997 | 2.52803 | 591.528 | [12 empty] | 11.5 | 0.00154 | 591.537 | 11.75 | 0.00263 | 591.528
12 | 0.00326 | 592.511 | 12.5 | 0.01937 | 592.511 | 13 | 0.04176 | 592.511 | 13.9999 | 0.09818 | 592.511 | 14.9998 | 0.20861 | 592.511 |  |  |  | 11.66 | 0.00146 | 749.404 | 99.92 | 67.353 | 592.511 | 49.971 | 24.3841 | 592.511 | 19.997 | 2.53141 | 592.511 | [12 empty] | 11.5 | 0.00154 | 592.511 | 11.75 | 0.00263 | 592.511
12 | 0.00325 | 593.494 | 12.5 | 0.01993 | 593.494 | 13 | 0.04169 | 593.494 | 13.9999 | 0.09817 | 593.494 | 14.9998 | 0.20901 | 593.494 |  |  |  | 11.66 | 0.00153 | 753.861 | 99.92 | 67.3526 | 593.494 | 49.971 | 24.3792 | 593.494 | 19.997 | 2.532 | 593.494 | [12 empty] | 11.5 | 0.00154 | 593.503 | 11.75 | 0.00265 | 593.494
12 | 0.00323 | 594.477 | 12.5 | 0.01952 | 594.477 | 13 | 0.04171 | 594.477 | 13.9999 | 0.09828 | 594.477 | 14.9998 | 0.20926 | 594.477 |  |  |  | 11.66 | 0.00158 | 754.123 | 99.92 | 67.3523 | 594.477 | 49.971 | 24.3856 | 594.477 | 19.997 | 2.53074 | 594.477 | [12 empty] | 11.5 | 0.00154 | 594.412 | 11.75 | 0.00266 | 594.477
12 | 0.00322 | 595.46 | 12.5 | 0.01992 | 595.46 | 13 | 0.04179 | 595.46 | 13.9999 | 0.09847 | 595.46 | 14.9998 | 0.20911 | 595.46 |  |  |  | 11.66 | 0.00156 | 755.565 | 99.92 | 67.3473 | 595.46 | 49.971 | 24.3917 | 595.46 | 19.997 | 2.53225 | 595.46 | [12 empty] | 11.5 | 0.00154 | 595.46 | 11.75 | 0.00266 | 595.46
12 | 0.00321 | 596.509 | 12.5 | 0.01966 | 596.509 | 13 | 0.04184 | 596.509 | 13.9999 | 0.09835 | 596.509 | 14.9998 | 0.20934 | 596.509 |  |  |  | 11.66 | 0.00145 | 757.137 | 99.92 | 67.3532 | 596.509 | 49.971 | 24.3841 | 596.509 | 19.997 | 2.53531 | 596.509 | [12 empty] | 11.5 | 0.00154 | 596.499 | 11.75 | 0.00267 | 596.509
12 | 0.0032 | 597.492 | 12.5 | 0.01984 | 597.492 | 13 | 0.04178 | 597.492 | 13.9999 | 0.09847 | 597.492 | 14.9998 | 0.20926 | 597.492 |  |  |  | 11.66 | 0.00149 | 758.972 | 99.92 | 67.3587 | 597.492 | 49.971 | 24.3829 | 597.492 | 19.997 | 2.53332 | 597.492 | [12 empty] | 11.5 | 0.00154 | 597.492 | 11.75 | 0.00268 | 597.492
12 | 0.00321 | 598.475 | 12.5 | 0.01992 | 598.475 | 13 | 0.04189 | 598.475 | 13.9999 | 0.09853 | 598.475 | 14.9998 | 0.20942 | 598.475 |  |  |  | 11.66 | 0.00143 | 760.414 | 99.92 | 67.3604 | 598.475 | 49.971 | 24.3885 | 598.475 | 19.997 | 2.5311 | 598.475 | [12 empty] | 11.5 | 0.00153 | 598.462 | 11.75 | 0.00268 | 598.475
12 | 0.00323 | 599.523 | 12.5 | 0.01979 | 599.523 | 13 | 0.04191 | 599.523 | 13.9999 | 0.09849 | 599.523 | 14.9998 | 0.20949 | 599.523 |  |  |  | 11.66 | 0.00146 | 765.657 | 99.92 | 67.3594 | 599.523 | 49.971 | 24.3889 | 599.523 | 19.997 | 2.533 | 599.523 | [12 empty] | 11.5 | 0.00153 | 599.523 | 11.75 | 0.00268 | 599.523
12 | 0.00325 | 600.506 | 12.5 | 0.0201 | 600.506 | 13 | 0.04192 | 600.506 | 13.9999 | 0.09853 | 600.506 | 14.9998 | 0.20939 | 600.506 |  |  |  | 11.66 | 0.00146 | 769.982 | 99.92 | 67.3549 | 600.506 | 49.971 | 24.3796 | 600.506 | 19.997 | 2.53372 | 600.506 | [12 empty] | 11.5 | 0.00152 | 600.441 | 11.75 | 0.00267 | 600.506
12 | 0.00328 | 601.489 | 12.5 | 0.01966 | 601.489 | 13 | 0.04198 | 601.489 | 13.9999 | 0.09851 | 601.489 | 14.9998 | 0.20963 | 601.489 |  |  |  | 11.66 | 0.00145 | 774.57 | 99.92 | 67.3575 | 601.489 | 49.971 | 24.3841 | 601.489 | 19.997 | 2.53554 | 601.489 | [12 empty] | 11.5 | 0.00152 | 601.476 | 11.75 | 0.00267 | 601.489
12 | 0.0033 | 602.538 | 12.5 | 0.02019 | 602.538 | 13 | 0.04201 | 602.538 | 13.9999 | 0.09869 | 602.538 | 14.9998 | 0.20952 | 602.538 |  |  |  | 11.66 | 0.00144 | 775.356 | 99.92 | 67.3623 | 602.538 | 49.971 | 24.3969 | 602.538 | 19.997 | 2.53602 | 602.538 | [12 empty] | 11.5 | 0.00152 | 602.525 | 11.75 | 0.00267 | 602.538
12 | 0.00331 | 603.521 | 12.5 | 0.01972 | 603.521 | 13 | 0.04206 | 603.521 | 13.9999 | 0.09861 | 603.521 | 14.9998 | 0.20986 | 603.521 |  |  |  | 11.66 | 0.00146 | 776.798 | 99.92 | 67.3635 | 603.521 | 49.971 | 24.3929 | 603.521 | 19.997 | 2.53677 | 603.521 | [12 empty] | 11.5 | 0.00151 | 603.469 | 11.75 | 0.00267 | 603.521
12 | 0.00333 | 604.504 | 12.5 | 0.02026 | 604.504 | 13 | 0.04207 | 604.504 | 13.9999 | 0.09855 | 604.504 | 14.9998 | 0.20952 | 604.504 |  |  |  | 11.66 | 0.00144 | 778.633 | 99.92 | 67.3622 | 604.504 | 49.971 | 24.384 | 604.504 | 19.997 | 2.53666 | 604.504 | [12 empty] | 11.5 | 0.00151 | 604.504 | 11.75 | 0.00267 | 604.504
12 | 0.00334 | 605.487 | 12.5 | 0.01975 | 605.487 | 13 | 0.04216 | 605.487 | 13.9999 | 0.09862 | 605.487 | 14.9998 | 0.20924 | 605.487 |  |  |  | 11.66 | 0.00149 | 779.813 | 99.92 | 67.3637 | 605.487 | 49.971 | 24.3911 | 605.487 | 19.997 | 2.53648 | 605.487 | [12 empty] | 11.5 | 0.00151 | 605.54 | 11.75 | 0.00267 | 605.487
12 | 0.00334 | 606.47 | 12.5 | 0.02018 | 606.47 | 13 | 0.04216 | 606.47 | 13.9999 | 0.09876 | 606.47 | 14.9998 | 0.20947 | 606.47 |  |  |  | 11.66 | 0.00144 | 781.124 | 99.92 | 67.3641 | 606.47 | 49.971 | 24.3968 | 606.47 | 19.997 | 2.54042 | 606.47 | [12 empty] | 11.5 | 0.00151 | 606.378 | 11.75 | 0.00267 | 606.47
12 | 0.00332 | 607.519 | 12.5 | 0.01997 | 607.519 | 13 | 0.04221 | 607.519 | 13.9999 | 0.09866 | 607.519 | 14.9998 | 0.2095 | 607.519 |  |  |  | 11.66 | 0.00144 | 784.269 | 99.92 | 67.3608 | 607.519 | 49.971 | 24.3889 | 607.519 | 19.997 | 2.54434 | 607.519 | [12 empty] | 11.5 | 0.00151 | 607.401 | 11.75 | 0.00267 | 607.519
12 | 0.0033 | 608.502 | 12.5 | 0.02022 | 608.502 | 13 | 0.04221 | 608.502 | 13.9999 | 0.09863 | 608.502 | 14.9998 | 0.20965 | 608.502 |  |  |  | 11.66 | 0.00144 | 788.333 | 99.92 | 67.3613 | 608.502 | 49.971 | 24.387 | 608.502 | 19.997 | 2.54432 | 608.502 | [12 empty] | 11.5 | 0.00151 | 608.502 | 11.75 | 0.00267 | 608.502
12 | 0.0033 | 609.485 | 12.5 | 0.02013 | 609.485 | 13 | 0.04225 | 609.485 | 13.9999 | 0.09861 | 609.485 | 14.9998 | 0.20958 | 609.485 |  |  |  | 11.66 | 0.00154 | 789.25 | 99.92 | 67.3689 | 609.485 | 49.971 | 24.3958 | 609.485 | 19.997 | 2.54019 | 609.485 | [12 empty] | 11.5 | 0.00151 | 609.441 | 11.75 | 0.00268 | 609.485
12 | 0.00329 | 610.533 | 12.5 | 0.02013 | 610.533 | 13 | 0.04224 | 610.533 | 13.9999 | 0.09874 | 610.533 | 14.9998 | 0.20944 | 610.533 |  |  |  | 11.66 | 0.00146 | 791.347 | 99.92 | 67.3698 | 610.533 | 49.971 | 24.3973 | 610.533 | 19.997 | 2.54052 | 610.533 | [12 empty] | 11.5 | 0.00151 | 610.599 | 11.75 | 0.00269 | 610.533
12 | 0.0033 | 611.516 | 12.5 | 0.02035 | 611.516 | 13 | 0.04233 | 611.516 | 13.9999 | 0.09862 | 611.516 | 14.9998 | 0.20938 | 611.516 |  |  |  | 11.66 | 0.00147 | 794.755 | 99.92 | 67.3673 | 611.516 | 49.971 | 24.3891 | 611.516 | 19.997 | 2.54209 | 611.516 | [12 empty] | 11.5 | 0.00151 | 611.451 | 11.75 | 0.0027 | 611.516
12 | 0.0033 | 612.5 | 12.5 | 0.02006 | 612.5 | 13 | 0.04232 | 612.5 | 13.9999 | 0.09861 | 612.5 | 14.9998 | 0.20951 | 612.5 |  |  |  | 11.66 | 0.00145 | 795.279 | 99.92 | 67.3666 | 612.5 | 49.971 | 24.3969 | 612.5 | 19.997 | 2.54181 | 612.5 | [12 empty] | 11.5 | 0.00151 | 612.478 | 11.75 | 0.00272 | 612.5
12 | 0.00332 | 613.483 | 12.5 | 0.02052 | 613.483 | 13 | 0.04239 | 613.483 | 13.9999 | 0.09862 | 613.483 | 14.9998 | 0.20947 | 613.483 |  |  |  | 11.66 | 0.00148 | 796.983 | 99.92 | 67.3725 | 613.483 | 49.971 | 24.4076 | 613.483 | 19.997 | 2.5406 | 613.483 | [12 empty] | 11.5 | 0.00152 | 613.548 | 11.75 | 0.00272 | 613.483
12 | 0.00334 | 614.466 | 12.5 | 0.02 | 614.466 | 12.9999 | 0.0424 | 614.466 | 13.9999 | 0.09872 | 614.466 | 14.9998 | 0.20966 | 614.466 |  |  |  | 11.66 | 0.00148 | 797.639 | 99.92 | 67.379 | 614.466 | 49.971 | 24.4034 | 614.466 | 19.997 | 2.53959 | 614.466 | [12 empty] | 11.5 | 0.00152 | 614.456 | 11.75 | 0.00273 | 614.466
12 | 0.00336 | 615.514 | 12.5 | 0.02057 | 615.514 | 12.9999 | 0.04245 | 615.514 | 13.9999 | 0.09867 | 615.514 | 14.9998 | 0.20967 | 615.514 |  |  |  | 11.66 | 0.00152 | 798.556 | 99.92 | 67.3798 | 615.514 | 49.971 | 24.395 | 615.514 | 19.997 | 2.54125 | 615.514 | [12 empty] | 11.5 | 0.00152 | 615.514 | 11.75 | 0.00273 | 615.514
12 | 0.00338 | 616.497 | 12.5 | 0.02011 | 616.497 | 13 | 0.04247 | 616.497 | 13.9999 | 0.09862 | 616.497 | 14.9998 | 0.20994 | 616.497 |  |  |  | 11.66 | 0.00149 | 799.867 | 99.92 | 67.3804 | 616.497 | 49.971 | 24.4003 | 616.497 | 19.997 | 2.54535 | 616.497 | [12 empty] | 11.5 | 0.00153 | 616.453 | 11.75 | 0.00271 | 616.497
12 | 0.00339 | 617.48 | 12.5 | 0.0206 | 617.48 | 12.9999 | 0.04252 | 617.48 | 13.9999 | 0.09857 | 617.48 | 14.9997 | 0.20996 | 617.48 |  |  |  | 11.66 | 0.00143 | 802.226 | 99.9199 | 67.3822 | 617.48 | 49.971 | 24.407 | 617.48 | 19.997 | 2.54709 | 617.48 | [12 empty] | 11.5 | 0.00153 | 617.502 | 11.75 | 0.0027 | 617.48
12 | 0.00341 | 618.529 | 12.5 | 0.02013 | 618.529 | 12.9999 | 0.04254 | 618.529 | 13.9999 | 0.09877 | 618.529 | 14.9998 | 0.21004 | 618.529 |  |  |  | 11.66 | 0.00147 | 809.435 | 99.9199 | 67.3868 | 618.529 | 49.971 | 24.3993 | 618.529 | 19.997 | 2.54285 | 618.529 | [12 empty] | 11.5 | 0.00153 | 618.538 | 11.75 | 0.0027 | 618.529
12 | 0.00341 | 619.512 | 12.5 | 0.02059 | 619.512 | 12.9999 | 0.04256 | 619.512 | 13.9999 | 0.09868 | 619.512 | 14.9998 | 0.21001 | 619.512 |  |  |  | 11.66 | 0.00148 | 811.532 | 99.9199 | 67.3845 | 619.512 | 49.971 | 24.3962 | 619.512 | 19.997 | 2.54187 | 619.512 | [12 empty] | 11.5 | 0.00153 | 619.61 | 11.75 | 0.00269 | 619.512
12 | 0.00339 | 620.495 | 12.5 | 0.02033 | 620.495 | 12.9999 | 0.04263 | 620.495 | 13.9999 | 0.0986 | 620.495 | 14.9998 | 0.21013 | 620.495 |  |  |  | 11.66 | 0.00147 | 814.023 | 99.9199 | 67.3837 | 620.495 | 49.971 | 24.4052 | 620.495 | 19.997 | 2.54482 | 620.495 | [12 empty] | 11.5 | 0.00153 | 620.523 | 11.75 | 0.0027 | 620.495
12 | 0.00337 | 621.478 | 12.5 | 0.02056 | 621.478 | 12.9999 | 0.04256 | 621.478 | 13.9999 | 0.09863 | 621.478 | 14.9997 | 0.2104 | 621.478 |  |  |  | 11.66 | 0.00144 | 816.906 | 99.9199 | 67.386 | 621.478 | 49.971 | 24.4068 | 621.478 | 19.997 | 2.54509 | 621.478 | [12 empty] | 11.5 | 0.00153 | 621.53 | 11.75 | 0.0027 | 621.478
12 | 0.00336 | 622.461 | 12.5 | 0.02048 | 622.461 | 12.9999 | 0.04267 | 622.461 | 13.9999 | 0.0987 | 622.461 | 14.9997 | 0.21022 | 622.461 |  |  |  | 11.66 | 0.00147 | 818.872 | 99.9199 | 67.3874 | 622.461 | 49.971 | 24.3953 | 622.461 | 19.997 | 2.54255 | 622.461 | [12 empty] | 11.5 | 0.00153 | 622.483 | 11.75 | 0.0027 | 622.461
12 | 0.00336 | 623.51 | 12.5 | 0.02049 | 623.51 | 12.9999 | 0.04266 | 623.51 | 13.9999 | 0.09867 | 623.51 | 14.9997 | 0.21022 | 623.51 |  |  |  | 11.66 | 0.00152 | 821.101 | 99.92 | 67.3792 | 623.51 | 49.971 | 24.3988 | 623.51 | 19.997 | 2.54116 | 623.51 | [12 empty] | 11.5 | 0.00153 | 623.481 | 11.75 | 0.00271 | 623.51
12 | 0.00336 | 624.493 | 12.5 | 0.02064 | 624.493 | 12.9999 | 0.0427 | 624.493 | 13.9999 | 0.09867 | 624.493 | 14.9998 | 0.21007 | 624.493 |  |  |  | 11.66 | 0.00159 | 824.902 | 99.92 | 67.3736 | 624.493 | 49.971 | 24.409 | 624.493 | 19.997 | 2.53842 | 624.493 | [12 empty] | 11.5 | 0.00152 | 624.493 | 11.75 | 0.0027 | 624.493
12 | 0.00337 | 625.476 | 12.5 | 0.02047 | 625.476 | 12.9999 | 0.04271 | 625.476 | 13.9999 | 0.09861 | 625.476 | 14.9997 | 0.21031 | 625.476 |  |  |  | 11.66 | 0.00159 | 828.834 | 99.92 | 67.3755 | 625.476 | 49.971 | 24.4075 | 625.476 | 19.997 | 2.53913 | 625.476 | [12 empty] | 11.5 | 0.00152 | 625.41 | 11.75 | 0.0027 | 625.476
12 | 0.0034 | 626.524 | 12.5 | 0.02073 | 626.524 | 12.9999 | 0.04279 | 626.524 | 13.9999 | 0.09875 | 626.524 | 14.9997 | 0.21034 | 626.524 |  |  |  | 11.66 | 0.00147 | 832.766 | 99.92 | 67.3789 | 626.524 | 49.971 | 24.4013 | 626.524 | 19.997 | 2.54158 | 626.524 | [12 empty] | 11.5 | 0.00152 | 626.616 | 11.75 | 0.00272 | 626.524
12 | 0.00343 | 627.507 | 12.5 | 0.02044 | 627.507 | 12.9999 | 0.04274 | 627.507 | 13.9999 | 0.09867 | 627.507 | 14.9997 | 0.21059 | 627.507 |  |  |  | 11.66 | 0.00155 | 833.815 | 99.92 | 67.3717 | 627.507 | 49.971 | 24.406 | 627.507 | 19.997 | 2.54424 | 627.507 | [12 empty] | 11.5 | 0.00151 | 627.507 | 11.75 | 0.00273 | 627.507
12 | 0.00344 | 628.49 | 12.5 | 0.02088 | 628.49 | 12.9999 | 0.04281 | 628.49 | 13.9999 | 0.09861 | 628.49 | 14.9997 | 0.21035 | 628.49 |  |  |  | 11.66 | 0.00152 | 834.994 | 99.92 | 67.3713 | 628.49 | 49.971 | 24.4124 | 628.49 | 19.997 | 2.54678 | 628.49 | [12 empty] | 11.5 | 0.00151 | 628.451 | 11.75 | 0.00274 | 628.49
12 | 0.00345 | 629.539 | 12.5 | 0.0205 | 629.539 | 12.9999 | 0.04281 | 629.539 | 13.9999 | 0.09871 | 629.539 | 14.9997 | 0.21045 | 629.539 |  |  |  | 11.66 | 0.00148 | 835.912 | 99.92 | 67.3804 | 629.539 | 49.971 | 24.4058 | 629.539 | 19.997 | 2.54517 | 629.539 | [12 empty] | 11.5 | 0.00151 | 629.604 | 11.75 | 0.00275 | 629.539
12 | 0.00347 | 630.522 | 12.5 | 0.02101 | 630.522 | 12.9999 | 0.04285 | 630.522 | 13.9999 | 0.09871 | 630.522 | 14.9997 | 0.2102 | 630.522 |  |  |  | 11.66 | 0.00152 | 838.402 | 99.92 | 67.3801 | 630.522 | 49.971 | 24.4048 | 630.522 | 19.997 | 2.54639 | 630.522 | [12 empty] | 11.5 | 0.0015 | 630.548 | 11.75 | 0.00276 | 630.522
12 | 0.00349 | 631.505 | 12.5 | 0.02047 | 631.505 | 12.9999 | 0.04288 | 631.505 | 13.9999 | 0.09868 | 631.505 | 14.9997 | 0.21047 | 631.505 |  |  |  | 11.66 | 0.00147 | 840.761 | 99.92 | 67.3711 | 631.505 | 49.971 | 24.4143 | 631.505 | 19.997 | 2.54863 | 631.505 | [12 empty] | 11.5 | 0.0015 | 631.387 | 11.75 | 0.00276 | 631.505
12 | 0.00349 | 632.488 | 12.5 | 0.02105 | 632.488 | 12.9999 | 0.04287 | 632.488 | 13.9999 | 0.0987 | 632.488 | 14.9997 | 0.21062 | 632.488 |  |  |  | 11.66 | 0.00144 | 841.023 | 99.92 | 67.3731 | 632.488 | 49.971 | 24.4153 | 632.488 | 19.997 | 2.54883 | 632.488 | [12 empty] | 11.5 | 0.00151 | 632.436 | 11.75 | 0.00276 | 632.488
12 | 0.00348 | 633.471 | 12.5 | 0.02059 | 633.471 | 12.9999 | 0.04292 | 633.471 | 13.9999 | 0.09871 | 633.471 | 14.9997 | 0.21043 | 633.471 |  |  |  | 11.66 | 0.00147 | 842.99 | 99.9199 | 67.3864 | 633.471 | 49.971 | 24.408 | 633.471 | 19.997 | 2.54513 | 633.471 | [12 empty] | 11.5 | 0.0015 | 633.379 | 11.75 | 0.00275 | 633.471
12 | 0.00345 | 634.52 | 12.5 | 0.02114 | 634.52 | 12.9999 | 0.04299 | 634.52 | 13.9999 | 0.09886 | 634.52 | 14.9997 | 0.21049 | 634.52 |  |  |  | 11.66 | 0.00153 | 845.349 | 99.9199 | 67.3916 | 634.52 | 49.971 | 24.4096 | 634.52 | 19.997 | 2.54612 | 634.52 | [12 empty] | 11.5 | 0.00149 | 634.498 | 11.75 | 0.00274 | 634.52
12 | 0.00344 | 635.503 | 12.5 | 0.02057 | 635.503 | 12.9999 | 0.04293 | 635.503 | 13.9999 | 0.09879 | 635.503 | 14.9998 | 0.21023 | 635.503 |  |  |  | 11.66 | 0.00145 | 846.66 | 99.9199 | 67.3854 | 635.503 | 49.971 | 24.4156 | 635.503 | 19.997 | 2.5477 | 635.503 | [12 empty] | 11.5 | 0.00149 | 635.503 | 11.75 | 0.00275 | 635.503
12 | 0.00343 | 636.486 | 12.5 | 0.02108 | 636.486 | 12.9999 | 0.04299 | 636.486 | 13.9999 | 0.09877 | 636.486 | 14.9997 | 0.2103 | 636.486 |  |  |  | 11.66 | 0.00143 | 848.888 | 99.92 | 67.3755 | 636.486 | 49.971 | 24.4126 | 636.486 | 19.997 | 2.54873 | 636.486 | [12 empty] | 11.5 | 0.00149 | 636.551 | 11.75 | 0.00275 | 636.486
12 | 0.00345 | 637.534 | 12.5 | 0.02076 | 637.534 | 12.9999 | 0.04302 | 637.534 | 13.9999 | 0.09891 | 637.534 | 14.9997 | 0.21035 | 637.534 |  |  |  | 11.66 | 0.00145 | 853.082 | 99.92 | 67.3785 | 637.534 | 49.971 | 24.4091 | 637.534 | 19.997 | 2.54971 | 637.534 | [12 empty] | 11.5 | 0.00149 | 637.574 | 11.75 | 0.00276 | 637.534
12 | 0.00346 | 638.517 | 12.5 | 0.02116 | 638.517 | 12.9999 | 0.04306 | 638.517 | 13.9999 | 0.09885 | 638.517 | 14.9997 | 0.21036 | 638.517 |  |  |  | 11.66 | 0.00147 | 854.917 | 99.9199 | 67.3842 | 638.517 | 49.971 | 24.4153 | 638.517 | 19.997 | 2.54971 | 638.517 | [12 empty] | 11.5 | 0.00149 | 638.439 | 11.75 | 0.00276 | 638.517
12 | 0.0035 | 639.5 | 12.5 | 0.02083 | 639.5 | 12.9999 | 0.04305 | 639.5 | 13.9999 | 0.09879 | 639.5 | 14.9997 | 0.21038 | 639.5 |  |  |  | 11.66 | 0.00147 | 855.704 | 99.9199 | 67.3818 | 639.5 | 49.971 | 24.4228 | 639.5 | 19.997 | 2.5505 | 639.5 | [12 empty] | 11.5 | 0.00149 | 639.522 | 11.75 | 0.00276 | 639.5
12 | 0.00352 | 640.483 | 12.5 | 0.02113 | 640.483 | 12.9999 | 0.04312 | 640.483 | 13.9999 | 0.09881 | 640.483 | 14.9997 | 0.21019 | 640.483 |  |  |  | 11.66 | 0.00147 | 859.636 | 99.92 | 67.3715 | 640.483 | 49.971 | 24.4154 | 640.483 | 19.997 | 2.55003 | 640.483 | [12 empty] | 11.5 | 0.00149 | 640.483 | 11.75 | 0.00275 | 640.483
12 | 0.00355 | 641.466 | 12.5 | 0.02103 | 641.466 | 12.9999 | 0.04308 | 641.466 | 13.9999 | 0.09883 | 641.466 | 14.9997 | 0.21025 | 641.466 |  |  |  | 11.66 | 0.00146 | 867.893 | 99.92 | 67.3775 | 641.466 | 49.971 | 24.4088 | 641.466 | 19.997 | 2.55274 | 641.466 | [12 empty] | 11.5 | 0.0015 | 641.532 | 11.75 | 0.00276 | 641.466
12 | 0.00356 | 642.515 | 12.5 | 0.02117 | 642.515 | 12.9999 | 0.04313 | 642.515 | 13.9999 | 0.09897 | 642.515 | 14.9997 | 0.21035 | 642.515 |  |  |  | 11.66 | 0.00149 | 870.253 | 99.9199 | 67.3863 | 642.515 | 49.971 | 24.4189 | 642.515 | 19.997 | 2.55684 | 642.515 | [12 empty] | 11.5 | 0.0015 | 642.613 | 11.75 | 0.00277 | 642.515
12 | 0.00359 | 643.498 | 12.5 | 0.0211 | 643.498 | 12.9999 | 0.04313 | 643.498 | 13.9999 | 0.09897 | 643.498 | 14.9997 | 0.21045 | 643.498 |  |  |  | 11.66 | 0.00149 | 879.034 | 99.9199 | 67.3836 | 643.498 | 49.971 | 24.4194 | 643.498 | 19.997 | 2.5583 | 643.498 | [12 empty] | 11.5 | 0.0015 | 643.498 | 11.75 | 0.00279 | 643.498
12 | 0.00359 | 644.481 | 12.5 | 0.02113 | 644.481 | 12.9999 | 0.04316 | 644.481 | 13.9999 | 0.0989 | 644.481 | 14.9997 | 0.21051 | 644.481 |  |  |  | 11.66 | 0.0015 | 881.132 | 99.92 | 67.377 | 644.481 | 49.971 | 24.4128 | 644.481 | 19.997 | 2.55436 | 644.481 | [12 empty] | 11.5 | 0.0015 | 644.547 | 11.75 | 0.00281 | 644.481
12 | 0.00358 | 645.53 | 12.5 | 0.02123 | 645.53 | 12.9999 | 0.04312 | 645.53 | 13.9999 | 0.0991 | 645.53 | 14.9997 | 0.21044 | 645.53 |  |  |  | 11.66 | 0.00145 | 885.85 | 99.92 | 67.3774 | 645.53 | 49.971 | 24.4139 | 645.53 | 19.997 | 2.55313 | 645.53 | [12 empty] | 11.5 | 0.0015 | 645.552 | 11.75 | 0.00281 | 645.53
12 | 0.00355 | 646.513 | 12.5 | 0.0212 | 646.513 | 12.9999 | 0.0432 | 646.513 | 13.9999 | 0.09903 | 646.513 | 14.9997 | 0.21053 | 646.513 |  |  |  | 11.66 | 0.00161 | 889.127 | 99.9199 | 67.3834 | 646.513 | 49.971 | 24.4208 | 646.513 | 19.997 | 2.55529 | 646.513 | [12 empty] | 11.5 | 0.00151 | 646.644 | 11.75 | 0.00281 | 646.513
12 | 0.00354 | 647.496 | 12.5 | 0.02133 | 647.496 | 12.9999 | 0.04318 | 647.496 | 13.9999 | 0.09899 | 647.496 | 14.9997 | 0.2106 | 647.496 |  |  |  | 11.66 | 0.00144 | 894.501 | 99.92 | 67.3791 | 647.496 | 49.971 | 24.4183 | 647.496 | 19.997 | 2.55518 | 647.496 | [12 empty] | 11.5 | 0.00151 | 647.583 | 11.75 | 0.00281 | 647.496
12 | 0.00353 | 648.479 | 12.5 | 0.02111 | 648.479 | 12.9999 | 0.04325 | 648.479 | 13.9999 | 0.09905 | 648.479 | 14.9997 | 0.21069 | 648.479 |  |  |  | 11.66 | 0.00145 | 895.812 | 99.92 | 67.3784 | 648.479 | 49.971 | 24.411 | 648.479 | 19.997 | 2.55412 | 648.479 | [12 empty] | 11.5 | 0.00151 | 648.505 | 11.75 | 0.00279 | 648.479
12 | 0.00353 | 649.462 | 12.5 | 0.02148 | 649.462 | 12.9999 | 0.04321 | 649.462 | 13.9999 | 0.09905 | 649.462 | 14.9997 | 0.21094 | 649.462 |  |  |  | 11.66 | 0.00146 | 896.074 | 99.92 | 67.3817 | 649.462 | 49.971 | 24.4186 | 649.462 | 19.997 | 2.5523 | 649.462 | [12 empty] | 11.5 | 0.00151 | 649.396 | 11.75 | 0.00279 | 649.462
12 | 0.00355 | 650.51 | 12.5 | 0.02127 | 650.51 | 12.9999 | 0.04328 | 650.51 | 13.9999 | 0.09915 | 650.51 | 14.9997 | 0.21115 | 650.51 |  |  |  | 11.66 | 0.00147 | 903.545 | 99.9199 | 67.3861 | 650.51 | 49.971 | 24.4289 | 650.51 | 19.997 | 2.55274 | 650.51 | [12 empty] | 11.5 | 0.00152 | 650.471 | 11.75 | 0.00279 | 650.51
12 | 0.00358 | 651.493 | 12.5 | 0.02159 | 651.493 | 12.9999 | 0.04327 | 651.493 | 13.9999 | 0.09922 | 651.493 | 14.9997 | 0.21137 | 651.493 |  |  |  | 11.66 | 0.00144 | 905.249 | 99.9199 | 67.3857 | 651.493 | 49.971 | 24.4248 | 651.493 | 19.997 | 2.55678 | 651.493 | [12 empty] | 11.5 | 0.00151 | 651.45 | 11.75 | 0.00279 | 651.493
12 | 0.00361 | 652.476 | 12.5 | 0.02125 | 652.476 | 12.9999 | 0.04332 | 652.476 | 13.9999 | 0.09914 | 652.476 | 14.9997 | 0.21158 | 652.476 |  |  |  | 11.66 | 0.00162 | 906.953 | 99.9199 | 67.3825 | 652.476 | 49.971 | 24.4184 | 652.476 | 19.997 | 2.55909 | 652.476 | [12 empty] | 11.5 | 0.00152 | 652.49 | 11.75 | 0.0028 | 652.476
12 | 0.00364 | 653.525 | 12.5 | 0.02163 | 653.525 | 12.9999 | 0.04328 | 653.525 | 13.9999 | 0.09936 | 653.525 | 14.9997 | 0.21174 | 653.525 |  |  |  | 11.66 | 0.00144 | 908.657 | 99.9199 | 67.3866 | 653.525 | 49.971 | 24.4262 | 653.525 | 19.997 | 2.55468 | 653.525 | [12 empty] | 11.5 | 0.00151 | 653.492 | 11.75 | 0.00279 | 653.525
12 | 0.00365 | 654.508 | 12.5 | 0.02133 | 654.508 | 12.9999 | 0.04336 | 654.508 | 13.9999 | 0.0993 | 654.508 | 14.9997 | 0.21207 | 654.508 |  |  |  | 11.66 | 0.00145 | 909.705 | 99.9199 | 67.3892 | 654.508 | 49.971 | 24.4259 | 654.508 | 19.997 | 2.55397 | 654.508 | [12 empty] | 11.5 | 0.00151 | 654.508 | 11.75 | 0.00279 | 654.508
12 | 0.00367 | 655.491 | 12.5 | 0.02178 | 655.491 | 12.9999 | 0.04331 | 655.491 | 13.9999 | 0.09923 | 655.491 | 14.9997 | 0.21215 | 655.491 |  |  |  | 11.66 | 0.00146 | 912.589 | 99.9199 | 67.3881 | 655.491 | 49.971 | 24.4175 | 655.491 | 19.997 | 2.55588 | 655.491 | [12 empty] | 11.5 | 0.00151 | 655.557 | 11.75 | 0.0028 | 655.491
12 | 0.00368 | 656.54 | 12.5 | 0.02135 | 656.54 | 12.9999 | 0.04339 | 656.54 | 13.9999 | 0.09934 | 656.54 | 14.9997 | 0.21229 | 656.54 |  |  |  | 11.66 | 0.00143 | 913.506 | 99.9199 | 67.3819 | 656.54 | 49.971 | 24.4212 | 656.54 | 19.997 | 2.55675 | 656.54 | [12 empty] | 11.5 | 0.0015 | 656.474 | 11.75 | 0.0028 | 656.54
12 | 0.00368 | 657.523 | 12.5 | 0.02184 | 657.523 | 12.9999 | 0.04337 | 657.523 | 13.9999 | 0.09945 | 657.523 | 14.9997 | 0.21242 | 657.523 |  |  |  | 11.66 | 0.00151 | 914.555 | 99.9199 | 67.3865 | 657.523 | 49.971 | 24.4282 | 657.523 | 19.997 | 2.55473 | 657.523 | [12 empty] | 11.5 | 0.0015 | 657.523 | 11.75 | 0.00281 | 657.523
12 | 0.00366 | 658.506 | 12.5 | 0.02148 | 658.506 | 12.9999 | 0.04339 | 658.506 | 13.9999 | 0.09944 | 658.506 | 14.9997 | 0.21262 | 658.506 |  |  |  | 11.66 | 0.00146 | 918.749 | 99.9199 | 67.3962 | 658.506 | 49.971 | 24.4251 | 658.506 | 19.997 | 2.55343 | 658.506 | [12 empty] | 11.5 | 0.00149 | 658.624 | 11.75 | 0.00282 | 658.506
12 | 0.00365 | 659.489 | 12.5 | 0.02199 | 659.489 | 12.9999 | 0.04341 | 659.489 | 13.9999 | 0.09955 | 659.489 | 14.9997 | 0.213 | 659.489 |  |  |  | 11.66 | 0.0015 | 923.468 | 99.9199 | 67.3938 | 659.489 | 49.971 | 24.4188 | 659.489 | 19.997 | 2.55108 | 659.489 | [12 empty] | 11.5 | 0.00149 | 659.522 | 11.75 | 0.00283 | 659.489
12 | 0.00363 | 660.472 | 12.5 | 0.02144 | 660.472 | 12.9999 | 0.04346 | 660.472 | 13.9999 | 0.09962 | 660.472 | 14.9997 | 0.21291 | 660.472 |  |  |  | 11.66 | 0.00155 | 926.876 | 99.9199 | 67.3867 | 660.472 | 49.971 | 24.4215 | 660.472 | 19.997 | 2.55014 | 660.472 | [12 empty] | 11.5 | 0.00149 | 660.564 | 11.75 | 0.00285 | 660.472
12 | 0.00364 | 661.52 | 12.5 | 0.02197 | 661.52 | 12.9999 | 0.04341 | 661.52 | 13.9999 | 0.09973 | 661.52 | 14.9997 | 0.21311 | 661.52 |  |  |  | 11.66 | 0.00155 | 927.4 | 99.9199 | 67.3883 | 661.52 | 49.971 | 24.4308 | 661.52 | 19.997 | 2.55274 | 661.52 | [12 empty] | 11.5 | 0.00149 | 661.376 | 11.75 | 0.00286 | 661.52
12 | 0.00365 | 662.503 | 12.5 | 0.02157 | 662.503 | 12.9999 | 0.04353 | 662.503 | 13.9999 | 0.09974 | 662.503 | 14.9997 | 0.21313 | 662.503 |  |  |  | 11.66 | 0.00149 | 932.905 | 99.9199 | 67.3974 | 662.503 | 49.971 | 24.427 | 662.503 | 19.997 | 2.55534 | 662.503 | [12 empty] | 11.5 | 0.00149 | 662.547 | 11.75 | 0.00286 | 662.503
12 | 0.00368 | 663.487 | 12.5 | 0.02212 | 663.487 | 12.9999 | 0.04344 | 663.487 | 13.9999 | 0.09973 | 663.487 | 14.9997 | 0.21345 | 663.487 |  |  |  | 11.66 | 0.00144 | 936.313 | 99.9199 | 67.3946 | 663.487 | 49.971 | 24.4217 | 663.487 | 19.997 | 2.55839 | 663.487 | [12 empty] | 11.5 | 0.00149 | 663.443 | 11.75 | 0.00286 | 663.487
12 | 0.00372 | 664.535 | 12.5 | 0.02164 | 664.535 | 12.9999 | 0.0435 | 664.535 | 13.9999 | 0.09993 | 664.535 | 14.9997 | 0.21344 | 664.535 |  |  |  | 11.66 | 0.00158 | 938.934 | 99.9199 | 67.387 | 664.535 | 49.971 | 24.4339 | 664.535 | 19.997 | 2.55679 | 664.535 | [12 empty] | 11.5 | 0.00148 | 664.496 | 11.75 | 0.00285 | 664.535
12 | 0.00374 | 665.518 | 12.5 | 0.02215 | 665.518 | 12.9999 | 0.0435 | 665.518 | 13.9999 | 0.09993 | 665.518 | 14.9997 | 0.21356 | 665.518 |  |  |  | 11.66 | 0.00147 | 946.536 | 99.92 | 67.3816 | 665.518 | 49.971 | 24.436 | 665.518 | 19.997 | 2.55744 | 665.518 | [12 empty] | 11.5 | 0.00149 | 665.518 | 11.75 | 0.00285 | 665.518
12 | 0.00377 | 666.501 | 12.5 | 0.02175 | 666.501 | 12.9999 | 0.04355 | 666.501 | 13.9999 | 0.09992 | 666.501 | 14.9997 | 0.2138 | 666.501 |  |  |  | 11.66 | 0.00144 | 947.585 | 99.9199 | 67.386 | 666.501 | 49.971 | 24.4259 | 666.501 | 19.997 | 2.55973 | 666.501 | [12 empty] | 11.5 | 0.00148 | 666.61 | 11.75 | 0.00285 | 666.501
12 | 0.00379 | 667.484 | 12.5 | 0.02234 | 667.484 | 12.9999 | 0.04348 | 667.484 | 13.9999 | 0.10004 | 667.484 | 14.9997 | 0.21391 | 667.484 |  |  |  | 11.66 | 0.00143 | 948.109 | 99.9199 | 67.3876 | 667.484 | 49.971 | 24.4256 | 667.484 | 19.997 | 2.56075 | 667.484 | [12 empty] | 11.5 | 0.00148 | 667.484 | 11.75 | 0.00285 | 667.484
12 | 0.0038 | 668.467 | 12.5 | 0.02172 | 668.467 | 12.9999 | 0.04355 | 668.467 | 13.9999 | 0.10022 | 668.467 | 14.9997 | 0.21416 | 668.467 |  |  |  | 11.66 | 0.00148 | 951.517 | 99.92 | 67.3779 | 668.467 | 49.971 | 24.434 | 668.467 | 19.997 | 2.55694 | 668.467 | [12 empty] | 11.5 | 0.00148 | 668.533 | 11.75 | 0.00286 | 668.467
12 | 0.00379 | 669.516 | 12.5 | 0.02229 | 669.516 | 12.9999 | 0.04354 | 669.516 | 13.9999 | 0.10011 | 669.516 | 14.9997 | 0.21406 | 669.516 |  |  |  | 11.66 | 0.00145 | 953.352 | 99.9199 | 67.3815 | 669.516 | 49.971 | 24.4302 | 669.516 | 19.997 | 2.55694 | 669.516 | [12 empty] | 11.5 | 0.00149 | 669.603 | 11.75 | 0.00286 | 669.516
12 | 0.00375 | 670.499 | 12.5 | 0.0219 | 670.499 | 12.9999 | 0.04361 | 670.499 | 13.9999 | 0.10024 | 670.499 | 14.9997 | 0.21438 | 670.499 |  |  |  | 11.66 | 0.00152 | 955.449 | 99.9199 | 67.3881 | 670.499 | 49.971 | 24.4228 | 670.499 | 19.997 | 2.55834 | 670.499 | [12 empty] | 11.5 | 0.00149 | 670.446 | 11.75 | 0.00286 | 670.499
12 | 0.00374 | 671.482 | 12.5 | 0.02243 | 671.482 | 12.9999 | 0.04358 | 671.482 | 13.9999 | 0.10032 | 671.482 | 14.9997 | 0.2146 | 671.482 |  |  |  | 11.66 | 0.00143 | 958.071 | 99.9199 | 67.3816 | 671.482 | 49.971 | 24.4293 | 671.482 | 19.997 | 2.55946 | 671.482 | [12 empty] | 11.5 | 0.0015 | 671.526 | 11.75 | 0.00285 | 671.482
12 | 0.00374 | 672.53 | 12.5 | 0.02196 | 672.53 | 12.9999 | 0.04363 | 672.53 | 13.9999 | 0.10035 | 672.53 | 14.9997 | 0.2149 | 672.53 |  |  |  | 11.66 | 0.00154 | 961.217 | 99.92 | 67.3797 | 672.53 | 49.971 | 24.4399 | 672.53 | 19.997 | 2.56055 | 672.53 | [12 empty] | 11.5 | 0.00149 | 672.465 | 11.75 | 0.00286 | 672.53
12 | 0.00375 | 673.513 | 12.5 | 0.02244 | 673.513 | 12.9999 | 0.0436 | 673.513 | 13.9999 | 0.10037 | 673.513 | 14.9997 | 0.21481 | 673.513 |  |  |  | 11.66 | 0.00154 | 962.92 | 99.9199 | 67.3859 | 673.513 | 49.971 | 24.4354 | 673.513 | 19.997 | 2.56075 | 673.513 | [12 empty] | 11.5 | 0.0015 | 673.461 | 11.75 | 0.00288 | 673.513
12 | 0.00376 | 674.497 | 12.5 | 0.02211 | 674.497 | 12.9999 | 0.04369 | 674.497 | 13.9999 | 0.10044 | 674.497 | 14.9997 | 0.21516 | 674.497 |  |  |  | 11.66 | 0.0015 | 966.853 | 99.9199 | 67.392 | 674.497 | 49.971 | 24.4306 | 674.497 | 19.997 | 2.56126 | 674.497 | [12 empty] | 11.5 | 0.0015 | 674.51 | 11.75 | 0.0029 | 674.497
12 | 0.0038 | 675.48 | 12.5 | 0.02261 | 675.48 | 12.9999 | 0.04362 | 675.48 | 13.9999 | 0.10052 | 675.48 | 14.9997 | 0.21543 | 675.48 |  |  |  | 11.66 | 0.00149 | 969.212 | 99.9199 | 67.3881 | 675.48 | 49.971 | 24.4376 | 675.48 | 19.997 | 2.56021 | 675.48 | [12 empty] | 11.5 | 0.0015 | 675.584 | 11.75 | 0.00291 | 675.48
12 | 0.00383 | 676.463 | 12.5 | 0.02211 | 676.463 | 12.9999 | 0.0437 | 676.463 | 13.9999 | 0.10052 | 676.463 | 14.9997 | 0.21544 | 676.463 |  |  |  | 11.66 | 0.00161 | 970.785 | 99.9199 | 67.3855 | 676.463 | 49.971 | 24.4413 | 676.463 | 19.997 | 2.56318 | 676.463 | [12 empty] | 11.5 | 0.00151 | 676.419 | 11.75 | 0.00292 | 676.463
12 | 0.00387 | 677.511 | 12.5 | 0.02256 | 677.511 | 12.9999 | 0.04364 | 677.511 | 13.9999 | 0.10055 | 677.511 | 14.9997 | 0.21568 | 677.511 |  |  |  | 11.66 | 0.00145 | 972.358 | 99.9199 | 67.3846 | 677.511 | 49.971 | 24.4299 | 677.511 | 19.997 | 2.56781 | 677.511 | [12 empty] | 11.5 | 0.0015 | 677.577 | 11.75 | 0.00293 | 677.511
12 | 0.00388 | 678.494 | 12.5 | 0.02232 | 678.494 | 12.9999 | 0.04377 | 678.494 | 13.9999 | 0.10068 | 678.494 | 14.9997 | 0.21601 | 678.494 |  |  |  | 11.66 | 0.0015 | 978.256 | 99.9199 | 67.3912 | 678.494 | 49.971 | 24.4316 | 678.494 | 19.9969 | 2.56943 | 678.494 | [12 empty] | 11.5 | 0.0015 | 678.52 | 11.75 | 0.00292 | 678.494
12 | 0.0039 | 679.477 | 12.5 | 0.02264 | 679.477 | 12.9999 | 0.04367 | 679.477 | 13.9999 | 0.10072 | 679.477 | 14.9997 | 0.21607 | 679.477 |  |  |  | 11.66 | 0.00149 | 980.484 | 99.9199 | 67.3871 | 679.477 | 49.971 | 24.4422 | 679.477 | 19.997 | 2.56597 | 679.477 | [12 empty] | 11.5 | 0.00151 | 679.543 | 11.75 | 0.00291 | 679.477
12 | 0.00391 | 680.526 | 12.5 | 0.02244 | 680.526 | 12.9999 | 0.04378 | 680.526 | 13.9999 | 0.10069 | 680.526 | 14.9997 | 0.21611 | 680.526 |  |  |  | 11.66 | 0.00144 | 988.873 | 99.9199 | 67.3837 | 680.526 | 49.971 | 24.4399 | 680.526 | 19.997 | 2.56418 | 680.526 | [12 empty] | 11.5 | 0.00151 | 680.526 | 11.75 | 0.0029 | 680.526
12 | 0.0039 | 681.509 | 12.5 | 0.02264 | 681.509 | 12.9999 | 0.04373 | 681.509 | 13.9999 | 0.10083 | 681.509 | 14.9997 | 0.2164 | 681.509 |  |  |  | 11.66 | 0.00144 | 989.659 | 99.92 | 67.3804 | 681.509 | 49.971 | 24.4298 | 681.509 | 19.997 | 2.566 | 681.509 | [12 empty] | 11.5 | 0.00151 | 681.614 | 11.75 | 0.00289 | 681.509
12 | 0.00387 | 682.492 | 12.5 | 0.02258 | 682.492 | 12.9999 | 0.04383 | 682.492 | 13.9999 | 0.1009 | 682.492 | 14.9997 | 0.21635 | 682.492 |  |  |  | 11.66 | 0.00148 | 990.315 | 99.9199 | 67.389 | 682.492 | 49.971 | 24.4382 | 682.492 | 19.997 | 2.56552 | 682.492 | [12 empty] | 11.5 | 0.0015 | 682.557 | 11.75 | 0.0029 | 682.492
12 | 0.00386 | 683.541 | 12.5 | 0.0227 | 683.541 | 12.9999 | 0.04375 | 683.541 | 13.9999 | 0.10078 | 683.541 | 14.9997 | 0.21647 | 683.541 |  |  |  | 11.66 | 0.00146 | 991.232 | 99.9199 | 67.3926 | 683.541 | 49.971 | 24.4467 | 683.541 | 19.997 | 2.56443 | 683.541 | [12 empty] | 11.5 | 0.0015 | 683.562 | 11.75 | 0.00291 | 683.541
12 | 0.00387 | 684.524 | 12.5 | 0.02268 | 684.524 | 12.9999 | 0.04387 | 684.524 | 13.9999 | 0.10094 | 684.524 | 14.9997 | 0.21638 | 684.524 |  |  |  | 11.66 | 0.00145 | 995.951 | 99.9199 | 67.387 | 684.524 | 49.971 | 24.441 | 684.524 | 19.997 | 2.56256 | 684.524 | [12 empty] | 11.5 | 0.00149 | 684.567 | 11.75 | 0.00291 | 684.524
12 | 0.00388 | 685.507 | 12.5 | 0.02274 | 685.507 | 12.9999 | 0.04377 | 685.507 | 13.9999 | 0.10105 | 685.507 | 14.9997 | 0.21649 | 685.507 |  |  |  | 11.66 | 0.00148 | 996.737 | 99.9199 | 67.3875 | 685.507 | 49.971 | 24.4338 | 685.507 | 19.997 | 2.56325 | 685.507 | [12 empty] | 11.5 | 0.00149 | 685.441 | 11.75 | 0.00291 | 685.507
12 | 0.00391 | 686.49 | 12.5 | 0.02288 | 686.49 | 12.9999 | 0.04388 | 686.49 | 13.9999 | 0.10099 | 686.49 | 14.9997 | 0.21621 | 686.49 |  |  |  | 11.66 | 0.00145 | 999.621 | 99.9199 | 67.3989 | 686.49 | 49.971 | 24.4397 | 686.49 | 19.997 | 2.56751 | 686.49 | [12 empty] | 11.5 | 0.00149 | 686.555 | 11.75 | 0.00291 | 686.49
12 | 0.00395 | 687.473 | 12.5 | 0.02279 | 687.473 | 12.9999 | 0.04379 | 687.473 | 13.9999 | 0.10101 | 687.473 | 14.9997 | 0.21625 | 687.473 | [6 empty] | 99.9199 | 67.3953 | 687.473 | 49.971 | 24.444 | 687.473 | 19.9969 | 2.56988 | 687.473 | [12 empty] | 11.5 | 0.00149 | 687.538 | 11.75 | 0.00292 | 687.473
12 | 0.00398 | 688.521 | 12.5 | 0.02303 | 688.521 | 12.9999 | 0.04392 | 688.521 | 13.9999 | 0.10126 | 688.521 | 14.9997 | 0.21633 | 688.521 | [6 empty] | 99.9199 | 67.4012 | 688.521 | 49.971 | 24.4328 | 688.521 | 19.997 | 2.56587 | 688.521 | [12 empty] | 11.5 | 0.00148 | 688.493 | 11.75 | 0.00293 | 688.521
12 | 0.004 | 689.504 | 12.5 | 0.02279 | 689.504 | 12.9999 | 0.04383 | 689.504 | 13.9999 | 0.10116 | 689.504 | 14.9997 | 0.21628 | 689.504 | [6 empty] | 99.9199 | 67.4001 | 689.504 | 49.971 | 24.4349 | 689.504 | 19.997 | 2.56413 | 689.504 | [12 empty] | 11.5 | 0.00148 | 689.399 | 11.75 | 0.00295 | 689.504
12 | 0.00403 | 690.487 | 12.5 | 0.02322 | 690.487 | 12.9999 | 0.04397 | 690.487 | 13.9999 | 0.10117 | 690.487 | 14.9997 | 0.21632 | 690.487 | [6 empty] | 99.9199 | 67.404 | 690.487 | 49.971 | 24.4444 | 690.487 | 19.997 | 2.56635 | 690.487 | [12 empty] | 11.5 | 0.00148 | 690.396 | 11.75 | 0.00296 | 690.487
12 | 0.00403 | 691.536 | 12.5 | 0.02282 | 691.536 | 12.9999 | 0.04385 | 691.536 | 13.9999 | 0.10135 | 691.536 | 14.9997 | 0.21629 | 691.536 | [6 empty] | 99.9199 | 67.396 | 691.536 | 49.971 | 24.4418 | 691.536 | 19.9969 | 2.56784 | 691.536 | [12 empty] | 11.5 | 0.00148 | 691.575 | 11.75 | 0.00298 | 691.536
12 | 0.00401 | 692.519 | 12.5 | 0.02335 | 692.519 | 12.9999 | 0.04401 | 692.519 | 13.9999 | 0.10131 | 692.519 | 14.9997 | 0.21637 | 692.519 | [6 empty] | 99.9199 | 67.3856 | 692.519 | 49.971 | 24.4327 | 692.519 | 19.997 | 2.56548 | 692.519 | [12 empty] | 11.5 | 0.00148 | 692.552 | 11.75 | 0.00298 | 692.519
12 | 0.00399 | 693.502 | 12.5 | 0.02293 | 693.502 | 12.9999 | 0.04395 | 693.502 | 13.9999 | 0.10135 | 693.502 | 14.9997 | 0.21628 | 693.502 | [6 empty] | 99.9199 | 67.3886 | 693.502 | 49.971 | 24.4375 | 693.502 | 19.997 | 2.56391 | 693.502 | [12 empty] | 11.5 | 0.00148 | 693.469 | 11.75 | 0.00298 | 693.502
12 | 0.00397 | 694.485 | 12.5 | 0.02354 | 694.485 | 12.9999 | 0.04404 | 694.485 | 13.9999 | 0.10146 | 694.485 | 14.9997 | 0.21643 | 694.485 | [6 empty] | 99.9199 | 67.4007 | 694.485 | 49.971 | 24.4461 | 694.485 | 19.997 | 2.56148 | 694.485 | [12 empty] | 11.5 | 0.00148 | 694.485 | 11.75 | 0.00297 | 694.485
12 | 0.00398 | 695.468 | 12.5 | 0.02298 | 695.468 | 12.9999 | 0.04398 | 695.468 | 13.9999 | 0.10151 | 695.468 | 14.9997 | 0.21631 | 695.468 | [6 empty] | 99.9199 | 67.3959 | 695.468 | 49.971 | 24.4402 | 695.468 | 19.997 | 2.56082 | 695.468 | [12 empty] | 11.5 | 0.00148 | 695.599 | 11.75 | 0.00297 | 695.468
12 | 0.004 | 696.517 | 12.5 | 0.02351 | 696.517 | 12.9999 | 0.04407 | 696.517 | 13.9999 | 0.10147 | 696.517 | 14.9997 | 0.21637 | 696.517 | [6 empty] | 99.9199 | 67.3924 | 696.517 | 49.971 | 24.4357 | 696.517 | 19.997 | 2.56337 | 696.517 | [12 empty] | 11.5 | 0.00148 | 696.556 | 11.75 | 0.00297 | 696.517
12 | 0.00404 | 697.5 | 12.5 | 0.02312 | 697.5 | 12.9999 | 0.04402 | 697.5 | 13.9999 | 0.10158 | 697.5 | 14.9997 | 0.21649 | 697.5 | [6 empty] | 99.9199 | 67.3895 | 697.5 | 49.971 | 24.4442 | 697.5 | 19.997 | 2.56634 | 697.5 | [12 empty] | 11.5 | 0.00147 | 697.5 | 11.75 | 0.00298 | 697.5
12 | 0.00408 | 698.483 | 12.5 | 0.02363 | 698.483 | 12.9999 | 0.04411 | 698.483 | 13.9999 | 0.10166 | 698.483 | 14.9997 | 0.21649 | 698.483 | [6 empty] | 99.9199 | 67.3986 | 698.483 | 49.971 | 24.4491 | 698.483 | 19.9969 | 2.56914 | 698.483 | [12 empty] | 11.5 | 0.00148 | 698.526 | 11.75 | 0.00298 | 698.483
12 | 0.00411 | 699.531 | 12.5 | 0.02333 | 699.531 | 12.9999 | 0.04407 | 699.531 | 13.9999 | 0.10158 | 699.531 | 14.9997 | 0.21645 | 699.531 | [6 empty] | 99.9199 | 67.4024 | 699.531 | 49.971 | 24.4411 | 699.531 | 19.997 | 2.56785 | 699.531 | [12 empty] | 11.5 | 0.00148 | 699.499 | 11.75 | 0.00298 | 699.531
12 | 0.00413 | 700.514 | 12.5 | 0.02362 | 700.514 | 12.9999 | 0.04415 | 700.514 | 13.9999 | 0.10167 | 700.514 | 14.9997 | 0.21652 | 700.514 | [6 empty] | 99.9199 | 67.394 | 700.514 | 49.971 | 24.4438 | 700.514 | 19.997 | 2.56796 | 700.514 | [12 empty] | 11.5 | 0.00148 | 700.514 | 11.75 | 0.00299 | 700.514
12 | 0.00416 | 701.497 | 12.5 | 0.0236 | 701.497 | 12.9999 | 0.04414 | 701.497 | 13.9999 | 0.10175 | 701.497 | 14.9997 | 0.21661 | 701.497 | [6 empty] | 99.9199 | 67.3927 | 701.497 | 49.971 | 24.4499 | 701.497 | 19.9969 | 2.57129 | 701.497 | [12 empty] | 11.5 | 0.00148 | 701.497 | 11.75 | 0.00298 | 701.497
12 | 0.00416 | 702.48 | 12.5 | 0.02363 | 702.48 | 12.9999 | 0.04426 | 702.48 | 13.9999 | 0.10171 | 702.48 | 14.9997 | 0.2166 | 702.48 | [6 empty] | 99.9199 | 67.3996 | 702.48 | 49.971 | 24.4514 | 702.48 | 19.9969 | 2.57206 | 702.48 | [12 empty] | 11.5 | 0.00148 | 702.349 | 11.75 | 0.003 | 702.48
12 | 0.00415 | 703.463 | 12.5 | 0.02365 | 703.463 | 12.9999 | 0.04414 | 703.463 | 13.9999 | 0.10167 | 703.463 | 14.9997 | 0.21674 | 703.463 | [6 empty] | 99.9199 | 67.3955 | 703.463 | 49.971 | 24.4421 | 703.463 | 19.997 | 2.56788 | 703.463 | [12 empty] | 11.5 | 0.00149 | 703.51 | 11.75 | 0.00301 | 703.463
12 | 0.00413 | 704.512 | 12.5 | 0.02364 | 704.512 | 12.9999 | 0.04427 | 704.512 | 13.9999 | 0.10178 | 704.512 | 14.9997 | 0.21694 | 704.512 | [6 empty] | 99.9199 | 67.3969 | 704.512 | 49.971 | 24.4471 | 704.512 | 19.997 | 2.56762 | 704.512 | [12 empty] | 11.5 | 0.00149 | 704.468 | 11.75 | 0.00303 | 704.512
12 | 0.00412 | 705.495 | 12.5 | 0.02407 | 705.495 | 12.9999 | 0.04422 | 705.495 | 13.9999 | 0.10172 | 705.495 | 14.9997 | 0.21678 | 705.495 | [6 empty] | 99.9199 | 67.3963 | 705.495 | 49.9709 | 24.454 | 705.495 | 19.9969 | 2.56993 | 705.495 | [12 empty] | 11.5 | 0.00149 | 705.593 | 11.75 | 0.00305 | 705.495
12 | 0.00413 | 706.478 | 12.5 | 0.02358 | 706.478 | 12.9999 | 0.04431 | 706.478 | 13.9999 | 0.10163 | 706.478 | 14.9997 | 0.21693 | 706.478 | [6 empty] | 99.9199 | 67.3976 | 706.478 | 49.971 | 24.4499 | 706.478 | 19.9969 | 2.57178 | 706.478 | [12 empty] | 11.5 | 0.00149 | 706.517 | 11.75 | 0.00306 | 706.478
12 | 0.00414 | 707.527 | 12.5 | 0.02411 | 707.527 | 12.9999 | 0.04427 | 707.527 | 13.9999 | 0.10182 | 707.527 | 14.9997 | 0.21716 | 707.527 | [6 empty] | 99.9199 | 67.3956 | 707.527 | 49.971 | 24.4426 | 707.527 | 19.9969 | 2.57297 | 707.527 | [12 empty] | 11.5 | 0.0015 | 707.48 | 11.75 | 0.00307 | 707.527
12 | 0.00419 | 708.51 | 12.5 | 0.02369 | 708.51 | 12.9999 | 0.0444 | 708.51 | 13.9999 | 0.10165 | 708.51 | 14.9997 | 0.21731 | 708.51 | [6 empty] | 99.9199 | 67.3948 | 708.51 | 49.971 | 24.4517 | 708.51 | 19.9969 | 2.57268 | 708.51 | [12 empty] | 11.5 | 0.0015 | 708.51 | 11.75 | 0.00305 | 708.51
12 | 0.00423 | 709.493 | 12.5 | 0.02427 | 709.493 | 12.9999 | 0.04432 | 709.493 | 13.9999 | 0.10157 | 709.493 | 14.9997 | 0.21745 | 709.493 | [6 empty] | 99.9199 | 67.3958 | 709.493 | 49.9709 | 24.4558 | 709.493 | 19.9969 | 2.57322 | 709.493 | [12 empty] | 11.5 | 0.0015 | 709.506 | 11.75 | 0.00304 | 709.493
12 | 0.00427 | 710.476 | 12.5 | 0.02375 | 710.476 | 12.9999 | 0.04445 | 710.476 | 13.9999 | 0.10168 | 710.476 | 14.9997 | 0.2177 | 710.476 | [6 empty] | 99.9199 | 67.4029 | 710.476 | 49.971 | 24.4469 | 710.476 | 19.9969 | 2.57284 | 710.476 | [12 empty] | 11.5 | 0.0015 | 710.454 | 11.75 | 0.00303 | 710.476
12 | 0.0043 | 711.459 | 12.5 | 0.02422 | 711.459 | 12.9999 | 0.04438 | 711.459 | 13.9999 | 0.10165 | 711.459 | 14.9997 | 0.21786 | 711.459 | [6 empty] | 99.9199 | 67.4014 | 711.459 | 49.971 | 24.4472 | 711.459 | 19.9969 | 2.57586 | 711.459 | [12 empty] | 11.5 | 0.0015 | 711.524 | 11.75 | 0.00303 | 711.459
12 | 0.0043 | 712.507 | 12.5 | 0.02422 | 712.507 | 12.9999 | 0.0445 | 712.507 | 13.9999 | 0.10157 | 712.507 | 14.9997 | 0.21793 | 712.507 | [6 empty] | 99.9199 | 67.4011 | 712.507 | 49.9709 | 24.4586 | 712.507 | 19.9969 | 2.57977 | 712.507 | [12 empty] | 11.5 | 0.00149 | 712.344 | 11.75 | 0.00305 | 712.507
12 | 0.0043 | 713.49 | 12.5 | 0.02414 | 713.49 | 12.9999 | 0.04442 | 713.49 | 13.9999 | 0.10159 | 713.49 | 14.9997 | 0.21816 | 713.49 | [6 empty] | 99.9199 | 67.3994 | 713.49 | 49.9709 | 24.4599 | 713.49 | 19.9969 | 2.58181 | 713.49 | [12 empty] | 11.5 | 0.00149 | 713.447 | 11.75 | 0.00304 | 713.49
12 | 0.00426 | 714.474 | 12.5 | 0.02426 | 714.474 | 12.9999 | 0.04456 | 714.474 | 13.9999 | 0.10162 | 714.474 | 14.9997 | 0.21819 | 714.474 | [6 empty] | 99.9199 | 67.4072 | 714.474 | 49.971 | 24.4508 | 714.474 | 19.9969 | 2.57786 | 714.474 | [12 empty] | 11.5 | 0.00149 | 714.495 | 11.75 | 0.00305 | 714.474
12 | 0.00425 | 715.522 | 12.5 | 0.02413 | 715.522 | 12.9999 | 0.04447 | 715.522 | 13.9999 | 0.10146 | 715.522 | 14.9997 | 0.21838 | 715.522 | [6 empty] | 99.9199 | 67.41 | 715.522 | 49.9709 | 24.4553 | 715.522 | 19.9969 | 2.5766 | 715.522 | [12 empty] | 11.5 | 0.00148 | 715.5 | 11.75 | 0.00304 | 715.522
12 | 0.00425 | 716.505 | 12.5 | 0.02469 | 716.505 | 12.9999 | 0.04467 | 716.505 | 13.9999 | 0.10154 | 716.505 | 14.9997 | 0.21861 | 716.505 | [6 empty] | 99.9199 | 67.4017 | 716.505 | 49.9709 | 24.4631 | 716.505 | 19.9969 | 2.57838 | 716.505 | [12 empty] | 11.5 | 0.00148 | 716.505 | 11.75 | 0.00305 | 716.505
12 | 0.00428 | 717.488 | 12.5 | 0.02405 | 717.488 | 12.9999 | 0.04455 | 717.488 | 13.9999 | 0.10156 | 717.488 | 14.9997 | 0.21871 | 717.488 | [6 empty] | 99.9199 | 67.4046 | 717.488 | 49.9709 | 24.459 | 717.488 | 19.9969 | 2.57794 | 717.488 | [12 empty] | 11.5 | 0.00148 | 717.441 | 11.75 | 0.00307 | 717.488
12 | 0.00432 | 718.537 | 12.5 | 0.02463 | 718.537 | 12.9999 | 0.04468 | 718.537 | 13.9999 | 0.10143 | 718.537 | 14.9997 | 0.21877 | 718.537 | [6 empty] | 99.9199 | 67.4076 | 718.537 | 49.9709 | 24.4545 | 718.537 | 19.9969 | 2.57668 | 718.537 | [12 empty] | 11.5 | 0.00149 | 718.602 | 11.75 | 0.00309 | 718.537
12 | 0.00436 | 719.52 | 12.5 | 0.02432 | 719.52 | 12.9999 | 0.04462 | 719.52 | 13.9999 | 0.1015 | 719.52 | 14.9997 | 0.21913 | 719.52 | [6 empty] | 99.9199 | 67.4107 | 719.52 | 49.9709 | 24.4602 | 719.52 | 19.9969 | 2.57514 | 719.52 | [12 empty] | 11.5 | 0.00148 | 719.585 | 11.75 | 0.00311 | 719.52
12 | 0.00441 | 720.503 | 12.5 | 0.02461 | 720.503 | 12.9999 | 0.04479 | 720.503 | 13.9999 | 0.10146 | 720.503 | 14.9997 | 0.219 | 720.503 | [6 empty] | 99.9199 | 67.4078 | 720.503 | 49.9709 | 24.465 | 720.503 | 19.9969 | 2.57556 | 720.503 | [12 empty] | 11.5 | 0.00148 | 720.411 | 11.75 | 0.00312 | 720.503
12 | 0.00444 | 721.486 | 12.5 | 0.02442 | 721.486 | 12.9999 | 0.04469 | 721.486 | 13.9999 | 0.10134 | 721.486 | 14.9997 | 0.21936 | 721.486 | [6 empty] | 99.9199 | 67.4115 | 721.486 | 49.9709 | 24.4583 | 721.486 | 19.9969 | 2.58008 | 721.486 | [12 empty] | 11.5 | 0.00148 | 721.486 | 11.75 | 0.00313 | 721.486
12 | 0.00446 | 722.469 | 12.5 | 0.02456 | 722.469 | 12.9999 | 0.04484 | 722.469 | 13.9999 | 0.10131 | 722.469 | 14.9997 | 0.21931 | 722.469 | [6 empty] | 99.9199 | 67.4148 | 722.469 | 49.9709 | 24.4574 | 722.469 | 19.9969 | 2.58235 | 722.469 | [12 empty] | 11.5 | 0.00148 | 722.508 | 11.75 | 0.00313 | 722.469
12 | 0.00445 | 723.517 | 12.5 | 0.02484 | 723.517 | 12.9999 | 0.04477 | 723.517 | 13.9999 | 0.10141 | 723.517 | 14.9997 | 0.21955 | 723.517 | [6 empty] | 99.9199 | 67.412 | 723.517 | 49.9709 | 24.4651 | 723.517 | 19.9969 | 2.57834 | 723.517 | [12 empty] | 11.5 | 0.00147 | 723.557 | 11.75 | 0.00312 | 723.517
12 | 0.00442 | 724.5 | 12.5 | 0.0243 | 724.5 | 12.9999 | 0.04488 | 724.5 | 13.9999 | 0.1013 | 724.5 | 14.9997 | 0.21973 | 724.5 | [6 empty] | 99.9199 | 67.3998 | 724.5 | 49.9709 | 24.4639 | 724.5 | 19.9969 | 2.57699 | 724.5 | [12 empty] | 11.5 | 0.00147 | 724.402 | 11.75 | 0.00312 | 724.5
12 | 0.00441 | 725.484 | 12.5 | 0.02488 | 725.484 | 12.9999 | 0.04482 | 725.484 | 13.9999 | 0.10131 | 725.484 | 14.9997 | 0.21982 | 725.484 | [6 empty] | 99.9199 | 67.4028 | 725.484 | 49.9709 | 24.4567 | 725.484 | 19.9969 | 2.57929 | 725.484 | [12 empty] | 11.5 | 0.00147 | 725.418 | 11.75 | 0.00312 | 725.484
12 | 0.00442 | 726.532 | 12.5 | 0.02455 | 726.532 | 12.9999 | 0.04499 | 726.532 | 13.9999 | 0.10134 | 726.532 | 14.9997 | 0.21993 | 726.532 | [6 empty] | 99.9199 | 67.4078 | 726.532 | 49.9709 | 24.462 | 726.532 | 19.9969 | 2.58015 | 726.532 | [12 empty] | 11.5 | 0.00147 | 726.488 | 11.75 | 0.00312 | 726.532
12 | 0.00444 | 727.515 | 12.5 | 0.02497 | 727.515 | 12.9999 | 0.04486 | 727.515 | 13.9999 | 0.1012 | 727.515 | 14.9997 | 0.22014 | 727.515 | [6 empty] | 99.9199 | 67.4159 | 727.515 | 49.9709 | 24.4721 | 727.515 | 19.9969 | 2.57751 | 727.515 | [12 empty] | 11.5 | 0.00147 | 727.384 | 11.75 | 0.00313 | 727.515
12 | 0.00449 | 728.498 | 12.5 | 0.02457 | 728.498 | 12.9999 | 0.04502 | 728.498 | 13.9999 | 0.10116 | 728.498 | 14.9997 | 0.22006 | 728.498 | [6 empty] | 99.9199 | 67.411 | 728.498 | 49.9709 | 24.4665 | 728.498 | 19.9969 | 2.57615 | 728.498 | [12 empty] | 11.5 | 0.00147 | 728.52 | 11.75 | 0.00313 | 728.498
12 | 0.00452 | 729.481 | 12.5 | 0.02485 | 729.481 | 12.9999 | 0.04499 | 729.481 | 13.9999 | 0.10127 | 729.481 | 14.9997 | 0.22025 | 729.481 | [6 empty] | 99.9199 | 67.4103 | 729.481 | 49.9709 | 24.4605 | 729.481 | 19.9969 | 2.57336 | 729.481 | [12 empty] | 11.5 | 0.00148 | 729.534 | 11.75 | 0.00314 | 729.481
12 | 0.00457 | 730.464 | 12.5 | 0.02494 | 730.464 | 12.9999 | 0.0451 | 730.464 | 13.9999 | 0.10125 | 730.464 | 14.9997 | 0.22002 | 730.464 | [6 empty] | 99.9199 | 67.4168 | 730.464 | 49.9709 | 24.467 | 730.464 | 19.9969 | 2.57343 | 730.464 | [12 empty] | 11.5 | 0.00149 | 730.497 | 11.75 | 0.00314 | 730.464
12 | 0.00462 | 731.513 | 12.5 | 0.02463 | 731.513 | 12.9999 | 0.04509 | 731.513 | 13.9999 | 0.10119 | 731.513 | 14.9997 | 0.21991 | 731.513 | [6 empty] | 99.9199 | 67.4138 | 731.513 | 49.9709 | 24.4707 | 731.513 | 19.9969 | 2.57634 | 731.513 | [12 empty] | 11.5 | 0.00148 | 731.526 | 11.75 | 0.00316 | 731.513
12 | 0.00463 | 732.496 | 12.5 | 0.02505 | 732.496 | 12.9999 | 0.04509 | 732.496 | 13.9999 | 0.10123 | 732.496 | 14.9997 | 0.21985 | 732.496 | [6 empty] | 99.9199 | 67.4054 | 732.496 | 49.9709 | 24.4582 | 732.496 | 19.9969 | 2.57933 | 732.496 | [12 empty] | 11.5 | 0.00148 | 732.443 | 11.75 | 0.00317 | 732.496
12 | 0.00461 | 733.479 | 12.5 | 0.02468 | 733.479 | 12.9999 | 0.04514 | 733.479 | 13.9999 | 0.10128 | 733.479 | 14.9997 | 0.21973 | 733.479 | [6 empty] | 99.9199 | 67.4104 | 733.479 | 49.9709 | 24.4564 | 733.479 | 19.9969 | 2.58094 | 733.479 | [12 empty] | 11.5 | 0.00149 | 733.501 | 11.75 | 0.0032 | 733.479
12 | 0.00457 | 734.528 | 12.5 | 0.0251 | 734.528 | 12.9999 | 0.04518 | 734.528 | 13.9999 | 0.10114 | 734.528 | 14.9997 | 0.21975 | 734.528 | [6 empty] | 99.9199 | 67.411 | 734.528 | 49.9709 | 24.4664 | 734.528 | 19.9969 | 2.57958 | 734.528 | [12 empty] | 11.5 | 0.00149 | 734.541 | 11.75 | 0.00321 | 734.528
12 | 0.00456 | 735.511 | 12.5 | 0.02464 | 735.511 | 12.9999 | 0.04518 | 735.511 | 13.9999 | 0.10122 | 735.511 | 14.9997 | 0.21954 | 735.511 | [6 empty] | 99.9199 | 67.4172 | 735.511 | 49.9709 | 24.4655 | 735.511 | 19.9969 | 2.58095 | 735.511 | [12 empty] | 11.5 | 0.00149 | 735.609 | 11.75 | 0.00323 | 735.511
12 | 0.00458 | 736.494 | 12.5 | 0.02505 | 736.494 | 12.9999 | 0.04521 | 736.494 | 13.9999 | 0.10128 | 736.494 | 14.9997 | 0.21952 | 736.494 | [6 empty] | 99.9199 | 67.4156 | 736.494 | 49.9709 | 24.4588 | 736.494 | 19.9969 | 2.58401 | 736.494 | [12 empty] | 11.5 | 0.0015 | 736.395 | 11.75 | 0.00322 | 736.494
12 | 0.00461 | 737.477 | 12.5 | 0.02504 | 737.477 | 12.9999 | 0.04533 | 737.477 | 13.9999 | 0.10124 | 737.477 | 14.9997 | 0.21942 | 737.477 | [6 empty] | 99.9199 | 67.4118 | 737.477 | 49.9709 | 24.462 | 737.477 | 19.9969 | 2.58403 | 737.477 | [12 empty] | 11.5 | 0.0015 | 737.503 | 11.75 | 0.0032 | 737.477
12 | 0.00466 | 738.46 | 12.5 | 0.02481 | 738.46 | 12.9999 | 0.04526 | 738.46 | 13.9999 | 0.10123 | 738.46 | 14.9997 | 0.21921 | 738.46 | [6 empty] | 99.9199 | 67.4186 | 738.46 | 49.9709 | 24.4705 | 738.46 | 19.9969 | 2.58015 | 738.46 | [12 empty] | 11.5 | 0.0015 | 738.46 | 11.75 | 0.00319 | 738.46
12 | 0.00471 | 739.508 | 12.5 | 0.02518 | 739.508 | 12.9999 | 0.04536 | 739.508 | 13.9999 | 0.10139 | 739.508 | 14.9997 | 0.21918 | 739.508 | [6 empty] | 99.9199 | 67.4177 | 739.508 | 49.9709 | 24.4656 | 739.508 | 19.9969 | 2.58087 | 739.508 | [12 empty] | 11.5 | 0.0015 | 739.521 | 11.75 | 0.0032 | 739.508
12 | 0.00474 | 740.491 | 12.5 | 0.02475 | 740.491 | 12.9999 | 0.04532 | 740.491 | 13.9999 | 0.1013 | 740.491 | 14.9997 | 0.21921 | 740.491 | [6 empty] | 99.9199 | 67.4171 | 740.491 | 49.9709 | 24.4582 | 740.491 | 19.9969 | 2.58194 | 740.491 | [12 empty] | 11.5 | 0.00149 | 740.491 | 11.75 | 0.00321 | 740.491
12 | 0.00478 | 741.474 | 12.5 | 0.02529 | 741.474 | 12.9999 | 0.04539 | 741.474 | 13.9999 | 0.10127 | 741.474 | 14.9997 | 0.21914 | 741.474 | [6 empty] | 99.9199 | 67.4169 | 741.474 | 49.9709 | 24.4658 | 741.474 | 19.9969 | 2.58366 | 741.474 | [12 empty] | 11.5 | 0.00149 | 741.54 | 11.75 | 0.00321 | 741.474
12 | 0.00479 | 742.523 | 12.5 | 0.02479 | 742.523 | 12.9999 | 0.04536 | 742.523 | 13.9999 | 0.10142 | 742.523 | 14.9997 | 0.21918 | 742.523 | [6 empty] | 99.9199 | 67.4143 | 742.523 | 49.9709 | 24.4743 | 742.523 | 19.9969 | 2.58403 | 742.523 | [12 empty] | 11.5 | 0.00149 | 742.431 | 11.75 | 0.00322 | 742.523
12 | 0.00475 | 743.506 | 12.5 | 0.02516 | 743.506 | 12.9999 | 0.04551 | 743.506 | 13.9999 | 0.10138 | 743.506 | 14.9997 | 0.2191 | 743.506 | [6 empty] | 99.9199 | 67.4156 | 743.506 | 49.9709 | 24.4675 | 743.506 | 19.9969 | 2.58404 | 743.506 | [12 empty] | 11.5 | 0.00148 | 743.506 | 11.75 | 0.00321 | 743.506
12 | 0.00474 | 744.489 | 12.5 | 0.02516 | 744.489 | 12.9999 | 0.04541 | 744.489 | 13.9999 | 0.10135 | 744.489 | 14.9997 | 0.21914 | 744.489 | [6 empty] | 99.9199 | 67.4056 | 744.489 | 49.9709 | 24.4704 | 744.489 | 19.9969 | 2.58442 | 744.489 | [12 empty] | 11.5 | 0.00148 | 744.445 | 11.75 | 0.00323 | 744.489
12 | 0.00474 | 745.538 | 12.5 | 0.02485 | 745.538 | 12.9999 | 0.04555 | 745.538 | 13.9999 | 0.10158 | 745.538 | 14.9997 | 0.21939 | 745.538 | [6 empty] | 99.9199 | 67.4045 | 745.538 | 49.9709 | 24.4789 | 745.538 | 19.9969 | 2.58437 | 745.538 | [12 empty] | 11.5 | 0.00148 | 745.446 | 11.75 | 0.00325 | 745.538
12 | 0.00477 | 746.521 | 12.5 | 0.02531 | 746.521 | 12.9999 | 0.04548 | 746.521 | 13.9999 | 0.10144 | 746.521 | 14.9997 | 0.2192 | 746.521 | [6 empty] | 99.9199 | 67.4084 | 746.521 | 49.9709 | 24.4751 | 746.521 | 19.9969 | 2.58845 | 746.521 | [12 empty] | 11.5 | 0.00148 | 746.488 | 11.75 | 0.00327 | 746.521
12 | 0.00483 | 747.504 | 12.5 | 0.02494 | 747.504 | 12.9999 | 0.04559 | 747.504 | 13.9999 | 0.10139 | 747.504 | 14.9997 | 0.21948 | 747.504 | [6 empty] | 99.9199 | 67.4088 | 747.504 | 49.9709 | 24.4664 | 747.504 | 19.9969 | 2.59208 | 747.504 | [12 empty] | 11.5 | 0.00147 | 747.569 | 11.75 | 0.00328 | 747.504
12 | 0.00488 | 748.487 | 12.5 | 0.0254 | 748.487 | 12.9999 | 0.04555 | 748.487 | 13.9999 | 0.10155 | 748.487 | 14.9997 | 0.21948 | 748.487 | [6 empty] | 99.9199 | 67.411 | 748.487 | 49.9709 | 24.4716 | 748.487 | 19.9969 | 2.59305 | 748.487 | [12 empty] | 11.5 | 0.00147 | 748.487 | 11.75 | 0.0033 | 748.487
12 | 0.00492 | 749.47 | 12.5 | 0.02485 | 749.47 | 12.9999 | 0.04567 | 749.47 | 13.9999 | 0.10159 | 749.47 | 14.9997 | 0.21955 | 749.47 | [6 empty] | 99.9199 | 67.4088 | 749.47 | 49.9709 | 24.4802 | 749.47 | 19.9969 | 2.58861 | 749.47 | [12 empty] | 11.5 | 0.00147 | 749.492 | 11.75 | 0.00331 | 749.47
12 | 0.00497 | 750.518 | 12.5 | 0.02523 | 750.518 | 12.9999 | 0.04561 | 750.518 | 13.9999 | 0.1016 | 750.518 | 14.9997 | 0.2197 | 750.518 | [6 empty] | 99.9199 | 67.4134 | 750.518 | 49.9709 | 24.4749 | 750.518 | 19.9969 | 2.58882 | 750.518 | [12 empty] | 11.5 | 0.00147 | 750.496 | 11.75 | 0.0033 | 750.518
12 | 0.00496 | 751.501 | 12.5 | 0.02526 | 751.501 | 12.9999 | 0.04577 | 751.501 | 13.9999 | 0.10175 | 751.501 | 14.9997 | 0.21965 | 751.501 | [6 empty] | 99.9199 | 67.4163 | 751.501 | 49.9709 | 24.4666 | 751.501 | 19.9969 | 2.59043 | 751.501 | [12 empty] | 11.5 | 0.00147 | 751.469 | 11.75 | 0.00329 | 751.501
12 | 0.00492 | 752.484 | 12.5 | 0.02496 | 752.484 | 12.9999 | 0.04569 | 752.484 | 13.9999 | 0.1018 | 752.484 | 14.9997 | 0.21973 | 752.484 | [6 empty] | 99.9199 | 67.4051 | 752.484 | 49.9709 | 24.4737 | 752.484 | 19.9969 | 2.58897 | 752.484 | [12 empty] | 11.5 | 0.00146 | 752.471 | 11.75 | 0.0033 | 752.484
12 | 0.0049 | 753.533 | 12.5 | 0.02542 | 753.533 | 12.9999 | 0.04578 | 753.533 | 13.9999 | 0.10162 | 753.533 | 14.9997 | 0.2199 | 753.533 | [6 empty] | 99.9199 | 67.401 | 753.533 | 49.9709 | 24.4809 | 753.533 | 19.9969 | 2.58734 | 753.533 | [12 empty] | 11.5 | 0.00146 | 753.533 | 11.75 | 0.0033 | 753.533
12 | 0.00491 | 754.516 | 12.5 | 0.02492 | 754.516 | 12.9999 | 0.04583 | 754.516 | 13.9999 | 0.10175 | 754.516 | 14.9997 | 0.21998 | 754.516 | [6 empty] | 99.9199 | 67.4035 | 754.516 | 49.9709 | 24.471 | 754.516 | 19.9969 | 2.58656 | 754.516 | [12 empty] | 11.5 | 0.00147 | 754.542 | 11.75 | 0.00331 | 754.516
12 | 0.00494 | 755.499 | 12.5 | 0.02538 | 755.499 | 12.9999 | 0.04581 | 755.499 | 13.9999 | 0.10182 | 755.499 | 14.9997 | 0.22014 | 755.499 | [6 empty] | 99.9199 | 67.4066 | 755.499 | 49.9709 | 24.4731 | 755.499 | 19.9969 | 2.58817 | 755.499 | [12 empty] | 11.5 | 0.00147 | 755.565 | 11.75 | 0.00331 | 755.499
12 | 0.00501 | 756.482 | 12.5 | 0.02501 | 756.482 | 12.9999 | 0.04587 | 756.482 | 13.9999 | 0.10179 | 756.482 | 14.9997 | 0.22021 | 756.482 | [6 empty] | 99.9199 | 67.4109 | 756.482 | 49.9709 | 24.4807 | 756.482 | 19.9969 | 2.59267 | 756.482 | [12 empty] | 11.5 | 0.00147 | 756.548 | 11.75 | 0.00332 | 756.482
12 | 0.00506 | 757.465 | 12.5 | 0.02531 | 757.465 | 12.9999 | 0.04588 | 757.465 | 13.9999 | 0.10188 | 757.465 | 14.9997 | 0.22045 | 757.465 | [6 empty] | 99.9199 | 67.4124 | 757.465 | 49.9709 | 24.4783 | 757.465 | 19.9969 | 2.59372 | 757.465 | [12 empty] | 11.5 | 0.00147 | 757.421 | 11.75 | 0.00333 | 757.465
12 | 0.0051 | 758.514 | 12.5 | 0.02537 | 758.514 | 12.9999 | 0.04602 | 758.514 | 13.9999 | 0.10198 | 758.514 | 14.9997 | 0.22072 | 758.514 | [6 empty] | 99.9199 | 67.4096 | 758.514 | 49.9709 | 24.4721 | 758.514 | 19.9969 | 2.58907 | 758.514 | [12 empty] | 11.5 | 0.00147 | 758.579 | 11.75 | 0.00335 | 758.514
12 | 0.00514 | 759.497 | 12.5 | 0.02494 | 759.497 | 12.9999 | 0.04587 | 759.497 | 13.9999 | 0.10192 | 759.497 | 14.9997 | 0.22061 | 759.497 | [6 empty] | 99.9199 | 67.4109 | 759.497 | 49.9709 | 24.4781 | 759.497 | 19.9969 | 2.58897 | 759.497 | [12 empty] | 11.5 | 0.00148 | 759.575 | 11.75 | 0.00337 | 759.497
12 | 0.00515 | 760.48 | 12.5 | 0.02553 | 760.48 | 12.9999 | 0.04608 | 760.48 | 13.9999 | 0.10193 | 760.48 | 14.9997 | 0.22097 | 760.48 | [6 empty] | 99.9199 | 67.4077 | 760.48 | 49.9709 | 24.4848 | 760.48 | 19.9969 | 2.59178 | 760.48 | [12 empty] | 11.5 | 0.00148 | 760.447 | 11.75 | 0.00339 | 760.48
12 | 0.0051 | 761.528 | 12.5 | 0.02508 | 761.528 | 12.9999 | 0.04594 | 761.528 | 13.9999 | 0.10213 | 761.528 | 14.9997 | 0.22099 | 761.528 | [6 empty] | 99.9199 | 67.4082 | 761.528 | 49.9709 | 24.4786 | 761.528 | 19.9969 | 2.59131 | 761.528 | [12 empty] | 11.5 | 0.00148 | 761.55 | 11.75 | 0.00341 | 761.528
12 | 0.00508 | 762.511 | 12.5 | 0.02542 | 762.511 | 12.9999 | 0.04612 | 762.511 | 13.9999 | 0.10213 | 762.511 | 14.9997 | 0.22115 | 762.511 | [6 empty] | 99.9199 | 67.4141 | 762.511 | 49.9709 | 24.4703 | 762.511 | 19.9969 | 2.58911 | 762.511 | [12 empty] | 11.5 | 0.00149 | 762.564 | 11.75 | 0.00342 | 762.511
12 | 0.00511 | 763.494 | 12.5 | 0.02522 | 763.494 | 12.9999 | 0.046 | 763.494 | 13.9999 | 0.10222 | 763.494 | 14.9997 | 0.22122 | 763.494 | [6 empty] | 99.9199 | 67.4145 | 763.494 | 49.9709 | 24.4793 | 763.494 | 19.9969 | 2.58713 | 763.494 | [12 empty] | 11.5 | 0.00149 | 763.508 | 11.75 | 0.0034 | 763.494
12 | 0.00516 | 764.477 | 12.5 | 0.02534 | 764.477 | 12.9999 | 0.04616 | 764.477 | 13.9999 | 0.10228 | 764.477 | 14.9997 | 0.22136 | 764.477 | [6 empty] | 99.9199 | 67.406 | 764.477 | 49.9709 | 24.4832 | 764.477 | 19.9969 | 2.58463 | 764.477 | [12 empty] | 11.5 | 0.00149 | 764.543 | 11.75 | 0.00339 | 764.477
12 | 0.00522 | 765.461 | 12.5 | 0.02543 | 765.461 | 12.9999 | 0.04607 | 765.461 | 13.9999 | 0.10222 | 765.461 | 14.9997 | 0.22141 | 765.461 | [6 empty] | 99.9199 | 67.4013 | 765.461 | 49.9709 | 24.4761 | 765.461 | 19.9969 | 2.58656 | 765.461 | [12 empty] | 11.5 | 0.00149 | 765.417 | 11.75 | 0.00339 | 765.461
12 | 0.00528 | 766.509 | 12.5 | 0.0251 | 766.509 | 12.9999 | 0.04616 | 766.509 | 13.9999 | 0.10235 | 766.509 | 14.9997 | 0.22147 | 766.509 | [6 empty] | 99.9199 | 67.4027 | 766.509 | 49.9709 | 24.4747 | 766.509 | 19.9969 | 2.58871 | 766.509 | [12 empty] | 11.5 | 0.00149 | 766.487 | 11.75 | 0.0034 | 766.509
12 | 0.00533 | 767.492 | 12.5 | 0.02566 | 767.492 | 12.9999 | 0.04616 | 767.492 | 13.9999 | 0.10242 | 767.492 | 14.9997 | 0.22156 | 767.492 | [6 empty] | 99.9199 | 67.4075 | 767.492 | 49.9709 | 24.4841 | 767.492 | 19.9969 | 2.5921 | 767.492 | [12 empty] | 11.5 | 0.0015 | 767.44 | 11.75 | 0.0034 | 767.492
12 | 0.00534 | 768.475 | 12.5 | 0.02517 | 768.475 | 12.9999 | 0.04625 | 768.475 | 13.9999 | 0.10234 | 768.475 | 14.9997 | 0.22165 | 768.475 | [6 empty] | 99.9199 | 67.4062 | 768.475 | 49.9709 | 24.4834 | 768.475 | 19.9969 | 2.59245 | 768.475 | [12 empty] | 11.5 | 0.00149 | 768.475 | 11.75 | 0.00341 | 768.475
12 | 0.0053 | 769.524 | 12.5 | 0.02541 | 769.524 | 12.9999 | 0.04623 | 769.524 | 13.9999 | 0.10254 | 769.524 | 14.9997 | 0.22164 | 769.524 | [6 empty] | 99.9199 | 67.4052 | 769.524 | 49.9709 | 24.4766 | 769.524 | 19.9969 | 2.59102 | 769.524 | [12 empty] | 11.5 | 0.0015 | 769.458 | 11.75 | 0.00341 | 769.524
12 | 0.00527 | 770.507 | 12.5 | 0.02541 | 770.507 | 12.9999 | 0.04631 | 770.507 | 13.9999 | 0.10256 | 770.507 | 14.9997 | 0.22191 | 770.507 | [6 empty] | 99.9199 | 67.4145 | 770.507 | 49.9709 | 24.4828 | 770.507 | 19.9969 | 2.5932 | 770.507 | [12 empty] | 11.5 | 0.0015 | 770.507 | 11.75 | 0.00342 | 770.507
12 | 0.00528 | 771.49 | 12.5 | 0.02537 | 771.49 | 12.9999 | 0.04629 | 771.49 | 13.9999 | 0.10253 | 771.49 | 14.9997 | 0.2218 | 771.49 | [6 empty] | 99.9199 | 67.4166 | 771.49 | 49.9709 | 24.4913 | 771.49 | 19.9969 | 2.59508 | 771.49 | [12 empty] | 11.5 | 0.00149 | 771.599 | 11.75 | 0.00344 | 771.49
12 | 0.00533 | 772.538 | 12.5 | 0.02563 | 772.538 | 12.9999 | 0.04636 | 772.538 | 13.9999 | 0.10273 | 772.538 | 14.9997 | 0.22207 | 772.538 | [6 empty] | 99.9199 | 67.4101 | 772.538 | 49.9709 | 24.485 | 772.538 | 19.9969 | 2.59151 | 772.538 | [12 empty] | 11.5 | 0.00149 | 772.604 | 11.75 | 0.00346 | 772.538
12 | 0.00541 | 773.521 | 12.5 | 0.02509 | 773.521 | 12.9999 | 0.04643 | 773.521 | 13.9999 | 0.10274 | 773.521 | 14.9997 | 0.22212 | 773.521 | [6 empty] | 99.9199 | 67.4026 | 773.521 | 49.9709 | 24.4794 | 773.521 | 19.9969 | 2.5908 | 773.521 | [12 empty] | 11.5 | 0.00148 | 773.554 | 11.75 | 0.00349 | 773.521
12 | 0.00546 | 774.505 | 12.5 | 0.02569 | 774.505 | 12.9999 | 0.04641 | 774.505 | 13.9999 | 0.10274 | 774.505 | 14.9997 | 0.22234 | 774.505 | [6 empty] | 99.9199 | 67.4042 | 774.505 | 49.9709 | 24.4862 | 774.505 | 19.9969 | 2.59268 | 774.505 | [12 empty] | 11.5 | 0.00148 | 774.505 | 11.75 | 0.0035 | 774.505
12 | 0.00551 | 775.488 | 12.5 | 0.02531 | 775.488 | 12.9999 | 0.04647 | 775.488 | 13.9999 | 0.10288 | 775.488 | 14.9997 | 0.22236 | 775.488 | [6 empty] | 99.9199 | 67.4103 | 775.488 | 49.9709 | 24.4872 | 775.488 | 19.9969 | 2.59354 | 775.488 | [12 empty] | 11.5 | 0.00148 | 775.461 | 11.75 | 0.00351 | 775.488
12 | 0.00553 | 776.471 | 12.5 | 0.02544 | 776.471 | 12.9999 | 0.04651 | 776.471 | 13.9999 | 0.10297 | 776.471 | 14.9997 | 0.22249 | 776.471 | [6 empty] | 99.9199 | 67.4155 | 776.471 | 49.9709 | 24.4809 | 776.471 | 19.9969 | 2.59525 | 776.471 | [12 empty] | 11.5 | 0.00148 | 776.405 | 11.75 | 0.00351 | 776.471
12 | 0.0055 | 777.519 | 12.5 | 0.02566 | 777.519 | 12.9999 | 0.04658 | 777.519 | 13.9999 | 0.10292 | 777.519 | 14.9997 | 0.22262 | 777.519 | [6 empty] | 99.9199 | 67.4157 | 777.519 | 49.9709 | 24.4833 | 777.519 | 19.9969 | 2.59512 | 777.519 | [12 empty] | 11.5 | 0.00148 | 777.519 | 11.75 | 0.0035 | 777.519
12 | 0.00548 | 778.502 | 12.5 | 0.0253 | 778.502 | 12.9999 | 0.04652 | 778.502 | 13.9999 | 0.10308 | 778.502 | 14.9997 | 0.22259 | 778.502 | [6 empty] | 99.9199 | 67.4159 | 778.502 | 49.9709 | 24.4931 | 778.502 | 19.9969 | 2.59598 | 778.502 | [12 empty] | 11.5 | 0.00147 | 778.458 | 11.75 | 0.00351 | 778.502
12 | 0.00548 | 779.485 | 12.5 | 0.02573 | 779.485 | 12.9999 | 0.04661 | 779.485 | 13.9999 | 0.10305 | 779.485 | 14.9997 | 0.22279 | 779.485 | [6 empty] | 99.9199 | 67.4154 | 779.485 | 49.9709 | 24.4911 | 779.485 | 19.9969 | 2.59504 | 779.485 | [12 empty] | 11.5 | 0.00147 | 779.472 | 11.75 | 0.00352 | 779.485
12 | 0.00552 | 780.534 | 12.5 | 0.02532 | 780.534 | 12.9999 | 0.04653 | 780.534 | 13.9999 | 0.10311 | 780.534 | 14.9997 | 0.22288 | 780.534 | [6 empty] | 99.9199 | 67.4116 | 780.534 | 49.9709 | 24.4831 | 780.534 | 19.9969 | 2.59669 | 780.534 | [12 empty] | 11.5 | 0.00147 | 780.494 | 11.75 | 0.00353 | 780.534
12 | 0.0056 | 781.517 | 12.5 | 0.02574 | 781.517 | 12.9999 | 0.04666 | 781.517 | 13.9999 | 0.10322 | 781.517 | 14.9997 | 0.22313 | 781.517 | [6 empty] | 99.9199 | 67.4121 | 781.517 | 49.9709 | 24.4892 | 781.517 | 19.9969 | 2.60139 | 781.517 | [12 empty] | 11.5 | 0.00147 | 781.473 | 11.75 | 0.00353 | 781.517
12 | 0.00567 | 782.5 | 12.5 | 0.02555 | 782.5 | 12.9999 | 0.04659 | 782.5 | 13.9999 | 0.10311 | 782.5 | 14.9997 | 0.22323 | 782.5 | [6 empty] | 99.9199 | 67.423 | 782.5 | 49.9709 | 24.4956 | 782.5 | 19.9969 | 2.60439 | 782.5 | [12 empty] | 11.5 | 0.00147 | 782.587 | 11.75 | 0.00354 | 782.5
12 | 0.00573 | 783.483 | 12.5 | 0.02544 | 783.483 | 12.9999 | 0.04672 | 783.483 | 13.9999 | 0.10314 | 783.483 | 14.9997 | 0.22337 | 783.483 | [6 empty] | 99.9199 | 67.4316 | 783.483 | 49.9709 | 24.492 | 783.483 | 19.9969 | 2.60312 | 783.483 | [12 empty] | 11.5 | 0.00147 | 783.647 | 11.75 | 0.00356 | 783.483
12 | 0.00575 | 784.466 | 12.5 | 0.0258 | 784.466 | 12.9999 | 0.04667 | 784.466 | 13.9999 | 0.10327 | 784.466 | 14.9997 | 0.22337 | 784.466 | [6 empty] | 99.9199 | 67.4289 | 784.466 | 49.9709 | 24.4859 | 784.466 | 19.9969 | 2.59968 | 784.466 | [12 empty] | 11.5 | 0.00147 | 784.564 | 11.75 | 0.00358 | 784.466
12 | 0.00568 | 785.515 | 12.5 | 0.02541 | 785.515 | 12.9999 | 0.04671 | 785.515 | 13.9999 | 0.10317 | 785.515 | 14.9997 | 0.22347 | 785.515 | [6 empty] | 99.9199 | 67.4225 | 785.515 | 49.9709 | 24.4925 | 785.515 | 19.9969 | 2.60093 | 785.515 | [12 empty] | 11.5 | 0.00147 | 785.554 | 11.75 | 0.00361 | 785.515
12 | 0.00567 | 786.498 | 12.5 | 0.02581 | 786.498 | 12.9999 | 0.04674 | 786.498 | 13.9999 | 0.1033 | 786.498 | 14.9997 | 0.22341 | 786.498 | [6 empty] | 99.9199 | 67.4228 | 786.498 | 49.9709 | 24.4961 | 786.498 | 19.9969 | 2.60154 | 786.498 | [12 empty] | 11.5 | 0.00146 | 786.576 | 11.75 | 0.00363 | 786.498
12 | 0.00569 | 787.481 | 12.5 | 0.02551 | 787.481 | 12.9999 | 0.0468 | 787.481 | 13.9999 | 0.10346 | 787.481 | 14.9997 | 0.2237 | 787.481 | [6 empty] | 99.9199 | 67.4267 | 787.481 | 49.9709 | 24.4876 | 787.481 | 19.9969 | 2.60029 | 787.481 | [12 empty] | 11.5 | 0.00147 | 787.502 | 11.75 | 0.00364 | 787.481
12 | 0.00575 | 788.529 | 12.5 | 0.02568 | 788.529 | 12.9999 | 0.04676 | 788.529 | 13.9999 | 0.10328 | 788.529 | 14.9997 | 0.22362 | 788.529 | [6 empty] | 99.9199 | 67.4249 | 788.529 | 49.9709 | 24.4883 | 788.529 | 19.9969 | 2.59797 | 788.529 | [12 empty] | 11.5 | 0.00147 | 788.595 | 11.75 | 0.00362 | 788.529
12 | 0.00582 | 789.512 | 12.5 | 0.02581 | 789.512 | 12.9999 | 0.04685 | 789.512 | 13.9999 | 0.10342 | 789.512 | 14.9997 | 0.22371 | 789.512 | [6 empty] | 99.9199 | 67.4185 | 789.512 | 49.9709 | 24.4984 | 789.512 | 19.9969 | 2.59795 | 789.512 | [12 empty] | 11.5 | 0.00148 | 789.479 | 11.75 | 0.00361 | 789.512
12 | 0.00588 | 790.495 | 12.5 | 0.02544 | 790.495 | 12.9999 | 0.04687 | 790.495 | 13.9999 | 0.10343 | 790.495 | 14.9997 | 0.22375 | 790.495 | [6 empty] | 99.9199 | 67.4207 | 790.495 | 49.9709 | 24.495 | 790.495 | 19.9969 | 2.60115 | 790.495 | [12 empty] | 11.5 | 0.00148 | 790.604 | 11.75 | 0.00362 | 790.495
12 | 0.00594 | 791.478 | 12.5 | 0.02598 | 791.478 | 12.9999 | 0.04686 | 791.478 | 13.9999 | 0.10348 | 791.478 | 14.9997 | 0.22379 | 791.478 | [6 empty] | 99.9199 | 67.4253 | 791.478 | 49.9709 | 24.4863 | 791.478 | 19.9969 | 2.60573 | 791.478 | [12 empty] | 11.5 | 0.00148 | 791.583 | 11.75 | 0.00363 | 791.478
12 | 0.00594 | 792.461 | 12.5 | 0.02551 | 792.461 | 12.9999 | 0.04697 | 792.461 | 13.9999 | 0.1036 | 792.461 | 14.9997 | 0.22376 | 792.461 | [6 empty] | 99.9199 | 67.4189 | 792.461 | 49.9709 | 24.4939 | 792.461 | 19.9969 | 2.60337 | 792.461 | [12 empty] | 11.5 | 0.00149 | 792.553 | 11.75 | 0.00363 | 792.461
12 | 0.00589 | 793.51 | 12.5 | 0.02578 | 793.51 | 12.9999 | 0.04694 | 793.51 | 13.9999 | 0.10354 | 793.51 | 14.9997 | 0.22377 | 793.51 | [6 empty] | 99.9199 | 67.4188 | 793.51 | 49.9709 | 24.5045 | 793.51 | 19.9969 | 2.59996 | 793.51 | [12 empty] | 11.5 | 0.00149 | 793.597 | 11.75 | 0.00363 | 793.51
12 | 0.00588 | 794.493 | 12.5 | 0.02575 | 794.493 | 12.9999 | 0.04697 | 794.493 | 13.9999 | 0.10351 | 794.493 | 14.9997 | 0.22394 | 794.493 | [6 empty] | 99.9199 | 67.4238 | 794.493 | 49.9709 | 24.5007 | 794.493 | 19.9969 | 2.60109 | 794.493 | [12 empty] | 11.5 | 0.0015 | 794.591 | 11.75 | 0.00364 | 794.493
12 | 0.00592 | 795.476 | 12.5 | 0.02569 | 795.476 | 12.9999 | 0.04693 | 795.476 | 13.9999 | 0.10364 | 795.476 | 14.9997 | 0.2239 | 795.476 | [6 empty] | 99.9199 | 67.4288 | 795.476 | 49.9709 | 24.4925 | 795.476 | 19.9969 | 2.60342 | 795.476 | [12 empty] | 11.5 | 0.0015 | 795.463 | 11.75 | 0.00365 | 795.476
12 | 0.006 | 796.525 | 12.5 | 0.026 | 796.525 | 12.9999 | 0.04704 | 796.525 | 13.9999 | 0.10363 | 796.525 | 14.9997 | 0.22402 | 796.525 | [6 empty] | 99.9199 | 67.4216 | 796.525 | 49.9709 | 24.4991 | 796.525 | 19.9969 | 2.60058 | 796.525 | [12 empty] | 11.5 | 0.00149 | 796.485 | 11.75 | 0.00368 | 796.525
12 | 0.00607 | 797.508 | 12.5 | 0.02544 | 797.508 | 12.9999 | 0.04698 | 797.508 | 13.9999 | 0.10368 | 797.508 | 14.9997 | 0.22402 | 797.508 | [6 empty] | 99.9199 | 67.421 | 797.508 | 49.9709 | 24.5027 | 797.508 | 19.9969 | 2.59888 | 797.508 | [12 empty] | 11.5 | 0.0015 | 797.508 | 11.75 | 0.00371 | 797.508
12 | 0.00614 | 798.491 | 12.5 | 0.026 | 798.491 | 12.9999 | 0.0471 | 798.491 | 13.9999 | 0.10384 | 798.491 | 14.9997 | 0.22413 | 798.491 | [6 empty] | 99.9199 | 67.4286 | 798.491 | 49.9709 | 24.4965 | 798.491 | 19.9969 | 2.59579 | 798.491 | [12 empty] | 11.5 | 0.0015 | 798.399 | 11.75 | 0.00374 | 798.491
12 | 0.00615 | 799.539 | 12.5 | 0.02582 | 799.539 | 12.9999 | 0.047 | 799.539 | 13.9999 | 0.10364 | 799.539 | 14.9997 | 0.22412 | 799.539 | [6 empty] | 99.9199 | 67.4341 | 799.539 | 49.9709 | 24.4982 | 799.539 | 19.9969 | 2.59444 | 799.539 | [12 empty] | 11.5 | 0.00149 | 799.539 | 11.75 | 0.00375 | 799.539
12 | 0.0061 | 800.522 | 12.5 | 0.02567 | 800.522 | 12.9999 | 0.04714 | 800.522 | 13.9999 | 0.10378 | 800.522 | 14.9997 | 0.22427 | 800.522 | [6 empty] | 99.9199 | 67.4351 | 800.522 | 49.9709 | 24.5076 | 800.522 | 19.9969 | 2.59691 | 800.522 | [12 empty] | 11.5 | 0.00149 | 800.522 | 11.75 | 0.00375 | 800.522
12 | 0.00607 | 801.505 | 12.5 | 0.02606 | 801.505 | 12.9999 | 0.04708 | 801.505 | 13.9999 | 0.10385 | 801.505 | 14.9997 | 0.2243 | 801.505 | [6 empty] | 99.9199 | 67.4293 | 801.505 | 49.9709 | 24.5054 | 801.505 | 19.9969 | 2.59963 | 801.505 | [12 empty] | 11.5 | 0.00149 | 801.492 | 11.75 | 0.00373 | 801.505
12 | 0.00611 | 802.488 | 12.5 | 0.0256 | 802.488 | 12.9999 | 0.04715 | 802.488 | 13.9999 | 0.10381 | 802.488 | 14.9997 | 0.22457 | 802.488 | [6 empty] | 99.9199 | 67.4296 | 802.488 | 49.9709 | 24.4969 | 802.488 | 19.9969 | 2.6027 | 802.488 | [12 empty] | 11.5 | 0.00149 | 802.532 | 11.75 | 0.00375 | 802.488
12 | 0.0062 | 803.471 | 12.5 | 0.02606 | 803.471 | 12.9999 | 0.04713 | 803.471 | 13.9999 | 0.104 | 803.471 | 14.9997 | 0.22448 | 803.471 | [6 empty] | 99.9199 | 67.4342 | 803.471 | 49.9709 | 24.5005 | 803.471 | 19.9969 | 2.60167 | 803.471 | [12 empty] | 11.5 | 0.00148 | 803.406 | 11.75 | 0.00376 | 803.471
12 | 0.00627 | 804.52 | 12.5 | 0.02576 | 804.52 | 12.9999 | 0.04723 | 804.52 | 13.9999 | 0.10386 | 804.52 | 14.9997 | 0.22482 | 804.52 | [6 empty] | 99.9199 | 67.4277 | 804.52 | 49.9709 | 24.5065 | 804.52 | 19.9969 | 2.6016 | 804.52 | [12 empty] | 11.5 | 0.00148 | 804.52 | 11.75 | 0.00377 | 804.52
12 | 0.00634 | 805.503 | 12.5 | 0.02596 | 805.503 | 12.9999 | 0.04719 | 805.503 | 13.9999 | 0.10387 | 805.503 | 14.9997 | 0.22469 | 805.503 | [6 empty] | 99.9199 | 67.4264 | 805.503 | 49.9709 | 24.5017 | 805.503 | 19.9969 | 2.6043 | 805.503 | [12 empty] | 11.5 | 0.00148 | 805.481 | 11.75 | 0.00377 | 805.503
12 | 0.00637 | 806.486 | 12.5 | 0.02605 | 806.486 | 12.9999 | 0.04726 | 806.486 | 13.9999 | 0.10397 | 806.486 | 14.9997 | 0.22502 | 806.486 | [6 empty] | 99.9199 | 67.4344 | 806.486 | 49.9709 | 24.4959 | 806.486 | 19.9969 | 2.60462 | 806.486 | [12 empty] | 11.5 | 0.00147 | 806.578 | 11.75 | 0.00378 | 806.486
12 | 0.00631 | 807.535 | 12.5 | 0.0257 | 807.535 | 12.9999 | 0.04726 | 807.535 | 13.9999 | 0.10397 | 807.535 | 14.9997 | 0.22493 | 807.535 | [6 empty] | 99.9199 | 67.4375 | 807.535 | 49.9709 | 24.5056 | 807.535 | 19.9969 | 2.60048 | 807.535 | [12 empty] | 11.5 | 0.00148 | 807.574 | 11.75 | 0.0038 | 807.535
12 | 0.00629 | 808.518 | 12.5 | 0.02624 | 808.518 | 12.9999 | 0.0472 | 808.518 | 13.9999 | 0.10412 | 808.518 | 14.9997 | 0.22528 | 808.518 | [6 empty] | 99.9199 | 67.4317 | 808.518 | 49.9709 | 24.5074 | 808.518 | 19.9969 | 2.60124 | 808.518 | [12 empty] | 11.5 | 0.00148 | 808.518 | 11.75 | 0.00384 | 808.518
12 | 0.00631 | 809.501 | 12.5 | 0.02579 | 809.501 | 12.9999 | 0.04731 | 809.501 | 13.9999 | 0.10412 | 809.501 | 14.9997 | 0.2251 | 809.501 | [6 empty] | 99.9199 | 67.4284 | 809.501 | 49.9709 | 24.5002 | 809.501 | 19.9969 | 2.60389 | 809.501 | [12 empty] | 11.5 | 0.00147 | 809.468 | 11.75 | 0.00387 | 809.501
12 | 0.00641 | 810.484 | 12.5 | 0.02605 | 810.484 | 12.9999 | 0.04722 | 810.484 | 13.9999 | 0.10412 | 810.484 | 14.9997 | 0.22537 | 810.484 | [6 empty] | 99.9199 | 67.4376 | 810.484 | 49.9709 | 24.4999 | 810.484 | 19.9969 | 2.60507 | 810.484 | [12 empty] | 11.5 | 0.00147 | 810.462 | 11.75 | 0.00389 | 810.484
12 | 0.0065 | 811.467 | 12.5 | 0.02605 | 811.467 | 12.9999 | 0.04736 | 811.467 | 13.9999 | 0.10409 | 811.467 | 14.9997 | 0.22529 | 811.467 | [6 empty] | 99.9199 | 67.4473 | 811.467 | 49.9709 | 24.5091 | 811.467 | 19.9969 | 2.60583 | 811.467 | [12 empty] | 11.5 | 0.00147 | 811.532 | 11.75 | 0.00389 | 811.467
12 | 0.00657 | 812.515 | 12.5 | 0.02586 | 812.515 | 12.9999 | 0.04723 | 812.515 | 13.9999 | 0.10412 | 812.515 | 14.9997 | 0.22538 | 812.515 | [6 empty] | 99.9199 | 67.4404 | 812.515 | 49.9709 | 24.509 | 812.515 | 19.9969 | 2.6058 | 812.515 | [12 empty] | 11.5 | 0.00146 | 812.45 | 11.75 | 0.00387 | 812.515
12 | 0.00658 | 813.498 | 12.5 | 0.02631 | 813.498 | 12.9999 | 0.04742 | 813.498 | 13.9999 | 0.10417 | 813.498 | 14.9997 | 0.22537 | 813.498 | [6 empty] | 99.9199 | 67.4362 | 813.498 | 49.9709 | 24.5006 | 813.498 | 19.9969 | 2.60562 | 813.498 | [12 empty] | 11.5 | 0.00147 | 813.433 | 11.75 | 0.00387 | 813.498
12 | 0.00651 | 814.481 | 12.5 | 0.02582 | 814.481 | 12.9999 | 0.04727 | 814.481 | 13.9999 | 0.10435 | 814.481 | 14.9997 | 0.22541 | 814.481 | [6 empty] | 99.9199 | 67.4435 | 814.481 | 49.9709 | 24.5075 | 814.481 | 19.9969 | 2.60507 | 814.481 | [12 empty] | 11.5 | 0.00147 | 814.442 | 11.75 | 0.00388 | 814.481
12 | 0.00649 | 815.53 | 12.5 | 0.02615 | 815.53 | 12.9999 | 0.04744 | 815.53 | 13.9999 | 0.10417 | 815.53 | 14.9997 | 0.22539 | 815.53 | [6 empty] | 99.9199 | 67.4429 | 815.53 | 49.9709 | 24.5164 | 815.53 | 19.9969 | 2.60848 | 815.53 | [12 empty] | 11.5 | 0.00147 | 815.508 | 11.75 | 0.00389 | 815.53
12 | 0.00654 | 816.513 | 12.5 | 0.02614 | 816.513 | 12.9999 | 0.04739 | 816.513 | 13.9999 | 0.10432 | 816.513 | 14.9997 | 0.22558 | 816.513 | [6 empty] | 99.9199 | 67.4402 | 816.513 | 49.9709 | 24.5119 | 816.513 | 19.9969 | 2.61342 | 816.513 | [12 empty] | 11.5 | 0.00147 | 816.513 | 11.75 | 0.00389 | 816.513
12 | 0.00664 | 817.496 | 12.5 | 0.02593 | 817.496 | 12.9999 | 0.0475 | 817.496 | 13.9999 | 0.10437 | 817.496 | 14.9997 | 0.2255 | 817.496 | [6 empty] | 99.9199 | 67.4374 | 817.496 | 49.9709 | 24.504 | 817.496 | 19.9969 | 2.61447 | 817.496 | [12 empty] | 11.5 | 0.00147 | 817.594 | 11.75 | 0.0039 | 817.496
12 | 0.00672 | 818.479 | 12.5 | 0.02638 | 818.479 | 12.9999 | 0.04749 | 818.479 | 13.9999 | 0.10438 | 818.479 | 14.9997 | 0.22556 | 818.479 | [6 empty] | 99.9199 | 67.4441 | 818.479 | 49.9709 | 24.5136 | 818.479 | 19.9969 | 2.61045 | 818.479 | [12 empty] | 11.5 | 0.00147 | 818.374 | 11.75 | 0.00392 | 818.479
12 | 0.00679 | 819.462 | 12.5 | 0.02588 | 819.462 | 12.9999 | 0.04749 | 819.462 | 13.9999 | 0.10448 | 819.462 | 14.9997 | 0.22562 | 819.462 | [6 empty] | 99.9199 | 67.4418 | 819.462 | 49.9709 | 24.5201 | 819.462 | 19.9969 | 2.60917 | 819.462 | [12 empty] | 11.5 | 0.00149 | 819.484 | 11.75 | 0.00394 | 819.462
12 | 0.00676 | 820.511 | 12.5 | 0.02622 | 820.511 | 12.9999 | 0.04749 | 820.511 | 13.9999 | 0.10439 | 820.511 | 14.9997 | 0.22573 | 820.511 | [6 empty] | 99.9199 | 67.4342 | 820.511 | 49.9709 | 24.5101 | 820.511 | 19.9969 | 2.61123 | 820.511 | [12 empty] | 11.5 | 0.00149 | 820.602 | 11.75 | 0.00398 | 820.511
12 | 0.00671 | 821.494 | 12.5 | 0.02617 | 821.494 | 12.9999 | 0.04747 | 821.494 | 13.9999 | 0.10447 | 821.494 | 14.9997 | 0.22582 | 821.494 | [6 empty] | 99.9199 | 67.4312 | 821.494 | 49.9709 | 24.5097 | 821.494 | 19.9969 | 2.61002 | 821.494 | [12 empty] | 11.5 | 0.00149 | 821.494 | 11.75 | 0.00401 | 821.494
12 | 0.00672 | 822.477 | 12.5 | 0.02604 | 822.477 | 12.9999 | 0.04756 | 822.477 | 13.9999 | 0.10459 | 822.477 | 14.9997 | 0.22578 | 822.477 | [6 empty] | 99.9199 | 67.4395 | 822.477 | 49.9709 | 24.5173 | 822.477 | 19.9969 | 2.60889 | 822.477 | [12 empty] | 11.5 | 0.00149 | 822.477 | 11.75 | 0.00402 | 822.477
12 | 0.0068 | 823.525 | 12.5 | 0.02645 | 823.525 | 12.9999 | 0.04746 | 823.525 | 13.9999 | 0.10443 | 823.525 | 14.9997 | 0.22589 | 823.525 | [6 empty] | 99.9199 | 67.4463 | 823.525 | 49.9709 | 24.5145 | 823.525 | 19.9969 | 2.60707 | 823.525 | [12 empty] | 11.5 | 0.00149 | 823.512 | 11.75 | 0.00401 | 823.525
12 | 0.0069 | 824.508 | 12.5 | 0.02592 | 824.508 | 12.9999 | 0.04768 | 824.508 | 13.9999 | 0.10459 | 824.508 | 14.9997 | 0.22589 | 824.508 | [6 empty] | 99.9199 | 67.4448 | 824.508 | 49.9709 | 24.5049 | 824.508 | 19.9969 | 2.60906 | 824.508 | [12 empty] | 11.5 | 0.0015 | 824.508 | 11.75 | 0.004 | 824.508
12 | 0.00698 | 825.491 | 12.5 | 0.0263 | 825.491 | 12.9999 | 0.04749 | 825.491 | 13.9999 | 0.10451 | 825.491 | 14.9997 | 0.22619 | 825.491 | [6 empty] | 99.9199 | 67.4352 | 825.491 | 49.9709 | 24.5102 | 825.491 | 19.9969 | 2.61445 | 825.491 | [12 empty] | 11.5 | 0.0015 | 825.426 | 11.75 | 0.00402 | 825.491
12 | 0.007 | 826.54 | 12.5 | 0.02629 | 826.54 | 12.9999 | 0.04764 | 826.54 | 13.9999 | 0.10448 | 826.54 | 14.9997 | 0.22612 | 826.54 | [6 empty] | 99.9199 | 67.433 | 826.54 | 49.9709 | 24.5185 | 826.54 | 19.9969 | 2.61497 | 826.54 | [12 empty] | 11.5 | 0.0015 | 826.584 | 11.75 | 0.00404 | 826.54
12 | 0.00692 | 827.523 | 12.5 | 0.02606 | 827.523 | 12.9999 | 0.0476 | 827.523 | 13.9999 | 0.10463 | 827.523 | 14.9997 | 0.22634 | 827.523 | [6 empty] | 99.9199 | 67.4387 | 827.523 | 49.9709 | 24.5144 | 827.523 | 19.9969 | 2.61121 | 827.523 | [12 empty] | 11.5 | 0.0015 | 827.49 | 11.75 | 0.00405 | 827.523
12 | 0.00691 | 828.506 | 12.5 | 0.02645 | 828.506 | 12.9999 | 0.04768 | 828.506 | 13.9999 | 0.10447 | 828.506 | 14.9997 | 0.22613 | 828.506 | [6 empty] | 99.9199 | 67.4345 | 828.506 | 49.9709 | 24.5078 | 828.506 | 19.9969 | 2.6108 | 828.506 | [12 empty] | 11.5 | 0.0015 | 828.467 | 11.75 | 0.00405 | 828.506
12 | 0.00696 | 829.489 | 12.5 | 0.02602 | 829.489 | 12.9999 | 0.04767 | 829.489 | 13.9999 | 0.10458 | 829.489 | 14.9997 | 0.22653 | 829.489 | [6 empty] | 99.9199 | 67.4287 | 829.489 | 49.9709 | 24.5173 | 829.489 | 19.9969 | 2.61288 | 829.489 | [12 empty] | 11.5 | 0.00149 | 829.489 | 11.75 | 0.00408 | 829.489
12 | 0.00707 | 830.472 | 12.5 | 0.0264 | 830.472 | 12.9999 | 0.04772 | 830.472 | 13.9999 | 0.10466 | 830.472 | 14.9997 | 0.22637 | 830.472 | [6 empty] | 99.9199 | 67.4359 | 830.472 | 49.9709 | 24.5231 | 830.472 | 19.9969 | 2.612 | 830.472 | [12 empty] | 11.5 | 0.0015 | 830.407 | 11.75 | 0.00411 | 830.472
12 | 0.00716 | 831.521 | 12.5 | 0.02634 | 831.521 | 12.9999 | 0.04777 | 831.521 | 13.9999 | 0.10447 | 831.521 | 14.9997 | 0.22666 | 831.521 | [6 empty] | 99.9199 | 67.4384 | 831.521 | 49.9709 | 24.5143 | 831.521 | 19.9969 | 2.60892 | 831.521 | [12 empty] | 11.5 | 0.00149 | 831.508 | 11.75 | 0.00415 | 831.521
12 | 0.00721 | 832.504 | 12.5 | 0.0261 | 832.504 | 12.9999 | 0.04771 | 832.504 | 13.9999 | 0.10469 | 832.504 | 14.9997 | 0.22674 | 832.504 | [6 empty] | 99.9199 | 67.4361 | 832.504 | 49.9709 | 24.5174 | 832.504 | 19.9969 | 2.60751 | 832.504 | [12 empty] | 11.5 | 0.00149 | 832.504 | 11.75 | 0.00418 | 832.504
12 | 0.00714 | 833.487 | 12.5 | 0.02659 | 833.487 | 12.9999 | 0.04781 | 833.487 | 13.9999 | 0.10461 | 833.487 | 14.9997 | 0.22699 | 833.487 | [6 empty] | 99.9199 | 67.4358 | 833.487 | 49.9709 | 24.5249 | 833.487 | 19.9969 | 2.6051 | 833.487 | [12 empty] | 11.5 | 0.00149 | 833.421 | 11.75 | 0.00417 | 833.487
12 | 0.0071 | 834.535 | 12.5 | 0.02611 | 834.535 | 12.9999 | 0.04768 | 834.535 | 13.9999 | 0.10473 | 834.535 | 14.9997 | 0.22726 | 834.535 | [6 empty] | 99.9199 | 67.4417 | 834.535 | 49.9709 | 24.5229 | 834.535 | 19.9969 | 2.60791 | 834.535 | [12 empty] | 11.5 | 0.00148 | 834.522 | 11.75 | 0.00415 | 834.535
12 | 0.00716 | 835.518 | 12.5 | 0.02648 | 835.518 | 12.9999 | 0.04786 | 835.518 | 13.9999 | 0.10473 | 835.518 | 14.9997 | 0.22756 | 835.518 | [6 empty] | 99.9199 | 67.449 | 835.518 | 49.9709 | 24.5138 | 835.518 | 19.9969 | 2.61034 | 835.518 | [12 empty] | 11.5 | 0.00149 | 835.551 | 11.75 | 0.00415 | 835.518
12 | 0.00726 | 836.502 | 12.5 | 0.02644 | 836.502 | 12.9999 | 0.04775 | 836.502 | 13.9999 | 0.10455 | 836.502 | 14.9997 | 0.2279 | 836.502 | [6 empty] | 99.9199 | 67.4463 | 836.502 | 49.9709 | 24.5216 | 836.502 | 19.9969 | 2.61408 | 836.502 | [12 empty] | 11.5 | 0.00148 | 836.48 | 11.75 | 0.00417 | 836.502
12 | 0.00736 | 837.485 | 12.5 | 0.02619 | 837.485 | 12.9999 | 0.04786 | 837.485 | 13.9999 | 0.10475 | 837.485 | 14.9997 | 0.22795 | 837.485 | [6 empty] | 99.9199 | 67.4434 | 837.485 | 49.9709 | 24.5315 | 837.485 | 19.9969 | 2.61365 | 837.485 | [12 empty] | 11.5 | 0.00149 | 837.419 | 11.75 | 0.00417 | 837.485
12 | 0.00741 | 838.468 | 12.5 | 0.02662 | 838.468 | 12.9999 | 0.04785 | 838.468 | 13.9999 | 0.10477 | 838.468 | 14.9997 | 0.22835 | 838.468 | [6 empty] | 99.9199 | 67.4492 | 838.468 | 49.9709 | 24.523 | 838.468 | 19.9969 | 2.61192 | 838.468 | [12 empty] | 11.5 | 0.00148 | 838.481 | 11.75 | 0.00419 | 838.468
12 | 0.00733 | 839.516 | 12.5 | 0.02622 | 839.516 | 12.9999 | 0.0479 | 839.516 | 13.9999 | 0.10475 | 839.516 | 14.9997 | 0.2285 | 839.516 | [6 empty] | 99.9199 | 67.4492 | 839.516 | 49.9709 | 24.5154 | 839.516 | 19.9969 | 2.61434 | 839.516 | [12 empty] | 11.5 | 0.00148 | 839.424 | 11.75 | 0.00419 | 839.516
12 | 0.00729 | 840.499 | 12.5 | 0.02656 | 840.499 | 12.9999 | 0.04796 | 840.499 | 13.9999 | 0.10484 | 840.499 | 14.9997 | 0.22887 | 840.499 | [6 empty] | 99.9199 | 67.4433 | 840.499 | 49.9709 | 24.5237 | 840.499 | 19.9969 | 2.61679 | 840.499 | [12 empty] | 11.5 | 0.00148 | 840.499 | 11.75 | 0.00422 | 840.499
12 | 0.00734 | 841.482 | 12.5 | 0.02645 | 841.482 | 12.9999 | 0.04794 | 841.482 | 13.9999 | 0.10466 | 841.482 | 14.9997 | 0.22908 | 841.482 | [6 empty] | 99.9199 | 67.4351 | 841.482 | 49.9709 | 24.5277 | 841.482 | 19.9969 | 2.61362 | 841.482 | [12 empty] | 11.5 | 0.00147 | 841.574 | 11.75 | 0.00426 | 841.482
12 | 0.00746 | 842.531 | 12.5 | 0.02628 | 842.531 | 12.9999 | 0.048 | 842.531 | 13.9999 | 0.10491 | 842.531 | 14.9997 | 0.22922 | 842.531 | [6 empty] | 99.9199 | 67.4412 | 842.531 | 49.9709 | 24.5187 | 842.531 | 19.9969 | 2.61258 | 842.531 | [12 empty] | 11.5 | 0.00147 | 842.629 | 11.75 | 0.0043 | 842.531
12 | 0.00754 | 843.514 | 12.5 | 0.02679 | 843.514 | 12.9999 | 0.04785 | 843.514 | 13.9999 | 0.1048 | 843.514 | 14.9997 | 0.22944 | 843.514 | [6 empty] | 99.9199 | 67.451 | 843.514 | 49.9709 | 24.5213 | 843.514 | 19.9969 | 2.6146 | 843.514 | [12 empty] | 11.5 | 0.00147 | 843.514 | 11.75 | 0.00431 | 843.514
12 | 0.0076 | 844.497 | 12.5 | 0.0263 | 844.497 | 12.9999 | 0.04801 | 844.497 | 13.9999 | 0.10478 | 844.497 | 14.9997 | 0.22942 | 844.497 | [6 empty] | 99.9199 | 67.4471 | 844.497 | 49.9709 | 24.5298 | 844.497 | 19.9969 | 2.6154 | 844.497 | [12 empty] | 11.5 | 0.00147 | 844.562 | 11.75 | 0.00431 | 844.497
12 | 0.00751 | 845.48 | 12.5 | 0.0266 | 845.48 | 12.9999 | 0.04793 | 845.48 | 13.9999 | 0.105 | 845.48 | 14.9997 | 0.22962 | 845.48 | [6 empty] | 99.9199 | 67.4417 | 845.48 | 49.9709 | 24.5298 | 845.48 | 19.9969 | 2.61732 | 845.48 | [12 empty] | 11.5 | 0.00147 | 845.48 | 11.75 | 0.00429 | 845.48
12 | 0.00748 | 846.463 | 12.5 | 0.02658 | 846.463 | 12.9999 | 0.04804 | 846.463 | 13.9999 | 0.10487 | 846.463 | 14.9997 | 0.22985 | 846.463 | [6 empty] | 99.9199 | 67.4448 | 846.463 | 49.9709 | 24.5243 | 846.463 | 19.9969 | 2.61681 | 846.463 | [12 empty] | 11.5 | 0.00147 | 846.397 | 11.75 | 0.00432 | 846.463
12 | 0.00756 | 847.512 | 12.5 | 0.02639 | 847.512 | 12.9999 | 0.04797 | 847.512 | 13.9999 | 0.10498 | 847.512 | 14.9997 | 0.22989 | 847.512 | [6 empty] | 99.9199 | 67.4441 | 847.512 | 49.9709 | 24.5296 | 847.512 | 19.9969 | 2.61729 | 847.512 | [12 empty] | 11.5 | 0.00148 | 847.558 | 11.75 | 0.00433 | 847.512
12 | 0.00767 | 848.495 | 12.5 | 0.0268 | 848.495 | 12.9999 | 0.04804 | 848.495 | 13.9999 | 0.10502 | 848.495 | 14.9997 | 0.23029 | 848.495 | [6 empty] | 99.9199 | 67.4441 | 848.495 | 49.9709 | 24.5328 | 848.495 | 19.9969 | 2.61645 | 848.495 | [12 empty] | 11.5 | 0.00149 | 848.495 | 11.75 | 0.00435 | 848.495
12 | 0.00777 | 849.478 | 12.5 | 0.02637 | 849.478 | 12.9999 | 0.04807 | 849.478 | 13.9999 | 0.10493 | 849.478 | 14.9997 | 0.23022 | 849.478 | [6 empty] | 99.9199 | 67.4441 | 849.478 | 49.9709 | 24.5259 | 849.478 | 19.9969 | 2.61813 | 849.478 | [12 empty] | 11.5 | 0.00149 | 849.478 | 11.75 | 0.00436 | 849.478
12 | 0.00779 | 850.526 | 12.5 | 0.02664 | 850.526 | 12.9999 | 0.04807 | 850.526 | 13.9999 | 0.10515 | 850.526 | 14.9997 | 0.23049 | 850.526 | [6 empty] | 99.9199 | 67.4456 | 850.526 | 49.9709 | 24.5206 | 850.526 | 19.9969 | 2.62338 | 850.526 | [12 empty] | 11.5 | 0.00149 | 850.559 | 11.75 | 0.00439 | 850.526
12 | 0.00768 | 851.509 | 12.5 | 0.02675 | 851.509 | 12.9999 | 0.04815 | 851.509 | 13.9999 | 0.10498 | 851.509 | 14.9997 | 0.23067 | 851.509 | [6 empty] | 99.9199 | 67.4464 | 851.509 | 49.9709 | 24.5327 | 851.509 | 19.9969 | 2.62591 | 851.509 | [12 empty] | 11.5 | 0.0015 | 851.509 | 11.75 | 0.00444 | 851.509
12 | 0.00766 | 852.492 | 12.5 | 0.02638 | 852.492 | 12.9999 | 0.04803 | 852.492 | 13.9999 | 0.10506 | 852.492 | 14.9997 | 0.23053 | 852.492 | [6 empty] | 99.9199 | 67.4386 | 852.492 | 49.9709 | 24.5348 | 852.492 | 19.9969 | 2.62205 | 852.492 | [12 empty] | 11.5 | 0.0015 | 852.52 | 11.75 | 0.00447 | 852.492
12 | 0.00778 | 853.541 | 12.5 | 0.02686 | 853.541 | 12.9999 | 0.04821 | 853.541 | 13.9999 | 0.10505 | 853.541 | 14.9997 | 0.23096 | 853.541 | [6 empty] | 99.9199 | 67.4386 | 853.541 | 49.9709 | 24.5247 | 853.541 | 19.9969 | 2.62024 | 853.541 | [12 empty] | 11.5 | 0.0015 | 853.508 | 11.75 | 0.00449 | 853.541
12 | 0.00787 | 854.524 | 12.5 | 0.02651 | 854.524 | 12.9999 | 0.04805 | 854.524 | 13.9999 | 0.10504 | 854.524 | 14.9997 | 0.23085 | 854.524 | [6 empty] | 99.9199 | 67.4357 | 854.524 | 49.9709 | 24.5271 | 854.524 | 19.9969 | 2.62197 | 854.524 | [12 empty] | 11.5 | 0.0015 | 854.426 | 11.75 | 0.00447 | 854.524
12 | 0.00796 | 855.507 | 12.5 | 0.02663 | 855.507 | 12.9999 | 0.04824 | 855.507 | 13.9999 | 0.10521 | 855.507 | 14.9997 | 0.23075 | 855.507 | [6 empty] | 99.9199 | 67.4435 | 855.507 | 49.9709 | 24.5358 | 855.507 | 19.9969 | 2.62172 | 855.507 | [12 empty] | 11.5 | 0.00151 | 855.415 | 11.75 | 0.00445 | 855.507
12 | 0.00792 | 856.49 | 12.5 | 0.02693 | 856.49 | 12.9999 | 0.04806 | 856.49 | 13.9999 | 0.10507 | 856.49 | 14.9997 | 0.23107 | 856.49 | [6 empty] | 99.9199 | 67.4433 | 856.49 | 49.9709 | 24.532 | 856.49 | 19.9969 | 2.62078 | 856.49 | [12 empty] | 11.5 | 0.0015 | 856.569 | 11.75 | 0.00447 | 856.49
12 | 0.00785 | 857.473 | 12.5 | 0.02645 | 857.473 | 12.9999 | 0.04828 | 857.473 | 13.9999 | 0.10508 | 857.473 | 14.9997 | 0.23108 | 857.473 | [6 empty] | 99.9199 | 67.4364 | 857.473 | 49.9709 | 24.5225 | 857.473 | 19.9969 | 2.61837 | 857.473 | [12 empty] | 11.5 | 0.00151 | 857.429 | 11.75 | 0.00449 | 857.473
12 | 0.00787 | 858.522 | 12.5 | 0.02682 | 858.522 | 12.9999 | 0.04814 | 858.522 | 13.9999 | 0.1052 | 858.522 | 14.9997 | 0.23083 | 858.522 | [6 empty] | 99.9199 | 67.4379 | 858.522 | 49.9709 | 24.5285 | 858.522 | 19.9969 | 2.61895 | 858.522 | [12 empty] | 11.5 | 0.00151 | 858.565 | 11.75 | 0.0045 | 858.522
12 | 0.00801 | 859.505 | 12.5 | 0.02671 | 859.505 | 12.9999 | 0.0483 | 859.505 | 13.9999 | 0.10514 | 859.505 | 14.9997 | 0.23102 | 859.505 | [6 empty] | 99.9199 | 67.4396 | 859.505 | 49.9709 | 24.5371 | 859.505 | 19.9969 | 2.62344 | 859.505 | [12 empty] | 11.5 | 0.0015 | 859.505 | 11.75 | 0.0045 | 859.505
12 | 0.00812 | 860.488 | 12.5 | 0.02673 | 860.488 | 12.9999 | 0.0483 | 860.488 | 13.9999 | 0.10531 | 860.488 | 14.9997 | 0.23081 | 860.488 | [6 empty] | 99.9199 | 67.4325 | 860.488 | 49.9709 | 24.5286 | 860.488 | 19.9969 | 2.62599 | 860.488 | [12 empty] | 11.5 | 0.00149 | 860.478 | 11.75 | 0.00455 | 860.488
12 | 0.00814 | 861.536 | 12.5 | 0.02696 | 861.536 | 12.9999 | 0.04825 | 861.536 | 13.9999 | 0.10515 | 861.536 | 14.9997 | 0.2308 | 861.536 | [6 empty] | 99.9199 | 67.4274 | 861.536 | 49.9709 | 24.525 | 861.536 | 19.9969 | 2.62198 | 861.536 | [12 empty] | 11.5 | 0.0015 | 861.583 | 11.75 | 0.00458 | 861.536
12 | 0.00803 | 862.519 | 12.5 | 0.02653 | 862.519 | 12.9999 | 0.04843 | 862.519 | 13.9999 | 0.10526 | 862.519 | 14.9997 | 0.23074 | 862.519 | [6 empty] | 99.9199 | 67.4321 | 862.519 | 49.9709 | 24.5365 | 862.519 | 19.9969 | 2.62026 | 862.519 | [12 empty] | 11.5 | 0.00149 | 862.519 | 11.75 | 0.00462 | 862.519
12 | 0.00801 | 863.502 | 12.5 | 0.02693 | 863.502 | 12.9999 | 0.04825 | 863.502 | 13.9999 | 0.10531 | 863.502 | 14.9997 | 0.23049 | 863.502 | [6 empty] | 99.9199 | 67.4315 | 863.502 | 49.9708 | 24.5383 | 863.502 | 19.9969 | 2.62265 | 863.502 | [12 empty] | 11.5 | 0.00149 | 863.524 | 11.75 | 0.00464 | 863.502
12 | 0.00811 | 864.485 | 12.5 | 0.02682 | 864.485 | 12.9999 | 0.04848 | 864.485 | 13.9999 | 0.10525 | 864.485 | 14.9997 | 0.2305 | 864.485 | [6 empty] | 99.9199 | 67.4313 | 864.485 | 49.9709 | 24.5286 | 864.485 | 19.9969 | 2.62344 | 864.485 | [12 empty] | 11.5 | 0.00149 | 864.485 | 11.75 | 0.00463 | 864.485
12 | 0.00822 | 865.468 | 12.5 | 0.02669 | 865.468 | 12.9999 | 0.04831 | 865.468 | 13.9999 | 0.10543 | 865.468 | 14.9997 | 0.2305 | 865.468 | [6 empty] | 99.9199 | 67.4277 | 865.468 | 49.9709 | 24.5329 | 865.468 | 19.9969 | 2.62053 | 865.468 | [12 empty] | 11.5 | 0.00148 | 865.403 | 11.75 | 0.00463 | 865.468
12 | 0.00831 | 866.517 | 12.5 | 0.0271 | 866.517 | 12.9999 | 0.04839 | 866.517 | 13.9999 | 0.10521 | 866.517 | 14.9997 | 0.23007 | 866.517 | [6 empty] | 99.9199 | 67.4325 | 866.517 | 49.9708 | 24.5418 | 866.517 | 19.9969 | 2.61903 | 866.517 | [12 empty] | 11.5 | 0.00149 | 866.556 | 11.75 | 0.00466 | 866.517
12 | 0.00822 | 867.5 | 12.5 | 0.02663 | 867.5 | 12.9999 | 0.04839 | 867.5 | 13.9999 | 0.1054 | 867.5 | 14.9997 | 0.23025 | 867.5 | [6 empty] | 99.9199 | 67.4407 | 867.5 | 49.9709 | 24.5378 | 867.5 | 19.9969 | 2.61613 | 867.5 | [12 empty] | 11.5 | 0.00149 | 867.544 | 11.75 | 0.00468 | 867.5
12 | 0.00818 | 868.483 | 12.5 | 0.02693 | 868.483 | 12.9999 | 0.04846 | 868.483 | 13.9999 | 0.10549 | 868.483 | 14.9997 | 0.23 | 868.483 | [6 empty] | 99.9199 | 67.4378 | 868.483 | 49.9709 | 24.5308 | 868.483 | 19.9969 | 2.61722 | 868.483 | [12 empty] | 11.5 | 0.00149 | 868.492 | 11.75 | 0.00468 | 868.483
12 | 0.00824 | 869.532 | 12.5 | 0.02712 | 869.532 | 12.9999 | 0.04852 | 869.532 | 13.9999 | 0.10547 | 869.532 | 14.9997 | 0.22985 | 869.532 | [6 empty] | 99.9199 | 67.4323 | 869.532 | 49.9709 | 24.5366 | 869.532 | 19.9969 | 2.61982 | 869.532 | [12 empty] | 11.5 | 0.00148 | 869.623 | 11.75 | 0.00472 | 869.532
12 | 0.00838 | 870.515 | 12.5 | 0.02663 | 870.515 | 12.9999 | 0.04846 | 870.515 | 13.9999 | 0.10557 | 870.515 | 14.9997 | 0.22994 | 870.515 | [6 empty] | 99.9199 | 67.4355 | 870.515 | 49.9708 | 24.543 | 870.515 | 19.9969 | 2.62228 | 870.515 | [12 empty] | 11.5 | 0.00148 | 870.541 | 11.75 | 0.00477 | 870.515
12 | 0.00846 | 871.498 | 12.5 | 0.02709 | 871.498 | 12.9999 | 0.04859 | 871.498 | 13.9999 | 0.10541 | 871.498 | 14.9997 | 0.22955 | 871.498 | [6 empty] | 99.9199 | 67.4451 | 871.498 | 49.9709 | 24.537 | 871.498 | 19.9969 | 2.6236 | 871.498 | [12 empty] | 11.5 | 0.00148 | 871.59 | 11.75 | 0.00481 | 871.498
12 | 0.00842 | 872.481 | 12.5 | 0.02688 | 872.481 | 12.9999 | 0.04849 | 872.481 | 13.9999 | 0.10558 | 872.481 | 14.9997 | 0.22953 | 872.481 | [6 empty] | 99.9199 | 67.4457 | 872.481 | 49.9709 | 24.5329 | 872.481 | 19.9969 | 2.62145 | 872.481 | [12 empty] | 11.5 | 0.00149 | 872.481 | 11.75 | 0.00484 | 872.481
12 | 0.00829 | 873.464 | 12.5 | 0.02695 | 873.464 | 12.9999 | 0.04859 | 873.464 | 13.9999 | 0.10562 | 873.464 | 14.9997 | 0.22968 | 873.464 | [6 empty] | 99.9199 | 67.4388 | 873.464 | 49.9708 | 24.5407 | 873.464 | 19.9969 | 2.62298 | 873.464 | [12 empty] | 11.5 | 0.00148 | 873.442 | 11.75 | 0.00482 | 873.464
12 | 0.00834 | 874.512 | 12.5 | 0.02718 | 874.512 | 12.9999 | 0.04852 | 874.512 | 13.9999 | 0.10565 | 874.512 | 14.9997 | 0.22936 | 874.512 | [6 empty] | 99.9199 | 67.4399 | 874.512 | 49.9708 | 24.5424 | 874.512 | 19.9969 | 2.62597 | 874.512 | [12 empty] | 11.5 | 0.00148 | 874.499 | 11.75 | 0.0048 | 874.512
12 | 0.00848 | 875.495 | 12.5 | 0.02672 | 875.495 | 12.9999 | 0.0487 | 875.495 | 13.9999 | 0.10578 | 875.495 | 14.9997 | 0.22955 | 875.495 | [6 empty] | 99.9199 | 67.4435 | 875.495 | 49.9709 | 24.5338 | 875.495 | 19.9969 | 2.6245 | 875.495 | [12 empty] | 11.5 | 0.00148 | 875.561 | 11.75 | 0.00482 | 875.495
12 | 0.00858 | 876.479 | 12.5 | 0.02718 | 876.479 | 12.9999 | 0.04861 | 876.479 | 13.9999 | 0.10561 | 876.479 | 14.9997 | 0.22945 | 876.479 | [6 empty] | 99.9199 | 67.4418 | 876.479 | 49.9708 | 24.5385 | 876.479 | 19.9969 | 2.62233 | 876.479 | [12 empty] | 11.5 | 0.00149 | 876.511 | 11.75 | 0.00484 | 876.479
12 | 0.00859 | 877.527 | 12.5 | 0.02706 | 877.527 | 12.9999 | 0.04865 | 877.527 | 13.9999 | 0.10583 | 877.527 | 14.9997 | 0.22968 | 877.527 | [6 empty] | 99.9199 | 67.4364 | 877.527 | 49.9708 | 24.547 | 877.527 | 19.9969 | 2.62335 | 877.527 | [12 empty] | 11.5 | 0.00149 | 877.56 | 11.75 | 0.00485 | 877.527
12 | 0.00848 | 878.51 | 12.5 | 0.02685 | 878.51 | 12.9999 | 0.0487 | 878.51 | 13.9999 | 0.10579 | 878.51 | 14.9997 | 0.22972 | 878.51 | [6 empty] | 99.9199 | 67.4433 | 878.51 | 49.9708 | 24.5438 | 878.51 | 19.9969 | 2.62517 | 878.51 | [12 empty] | 11.5 | 0.0015 | 878.51 | 11.75 | 0.00487 | 878.51
12 | 0.0085 | 879.493 | 12.5 | 0.0273 | 879.493 | 12.9999 | 0.04873 | 879.493 | 13.9999 | 0.10583 | 879.493 | 14.9997 | 0.22955 | 879.493 | [6 empty] | 99.9199 | 67.4508 | 879.493 | 49.9709 | 24.5364 | 879.493 | 19.9969 | 2.62657 | 879.493 | [12 empty] | 11.5 | 0.0015 | 879.471 | 11.75 | 0.00491 | 879.493
12 | 0.00862 | 880.476 | 12.5 | 0.02684 | 880.476 | 12.9999 | 0.04878 | 880.476 | 13.9999 | 0.1059 | 880.476 | 14.9997 | 0.22992 | 880.476 | [6 empty] | 99.9199 | 67.4496 | 880.476 | 49.9708 | 24.5412 | 880.476 | 19.9969 | 2.62625 | 880.476 | [12 empty] | 11.5 | 0.0015 | 880.424 | 11.75 | 0.00496 | 880.476
12 | 0.00873 | 881.459 | 12.5 | 0.02715 | 881.459 | 12.9999 | 0.04871 | 881.459 | 13.9999 | 0.10573 | 881.459 | 14.9997 | 0.22993 | 881.459 | [6 empty] | 99.9199 | 67.4425 | 881.459 | 49.9708 | 24.5472 | 881.459 | 19.9969 | 2.6266 | 881.459 | [12 empty] | 11.5 | 0.0015 | 881.394 | 11.75 | 0.00499 | 881.459
12 | 0.00874 | 882.508 | 12.5 | 0.0273 | 882.508 | 12.9999 | 0.04879 | 882.508 | 13.9999 | 0.10597 | 882.508 | 14.9997 | 0.23004 | 882.508 | [6 empty] | 99.9199 | 67.4412 | 882.508 | 49.9708 | 24.5392 | 882.508 | 19.9969 | 2.62589 | 882.508 | [12 empty] | 11.5 | 0.00151 | 882.508 | 11.75 | 0.00499 | 882.508
12 | 0.00859 | 883.491 | 12.5 | 0.02681 | 883.491 | 12.9999 | 0.04877 | 883.491 | 13.9999 | 0.10585 | 883.491 | 14.9997 | 0.23033 | 883.491 | [6 empty] | 99.9199 | 67.4476 | 883.491 | 49.9709 | 24.536 | 883.491 | 19.9969 | 2.62712 | 883.491 | [12 empty] | 11.5 | 0.00151 | 883.491 | 11.75 | 0.00499 | 883.491
12 | 0.0086 | 884.474 | 12.5 | 0.02733 | 884.474 | 12.9999 | 0.04879 | 884.474 | 13.9999 | 0.10592 | 884.474 | 14.9997 | 0.23008 | 884.474 | [6 empty] | 99.9199 | 67.4414 | 884.474 | 49.9708 | 24.5446 | 884.474 | 19.9969 | 2.63209 | 884.474 | [12 empty] | 11.5 | 0.00151 | 884.539 | 11.75 | 0.00501 | 884.474
12 | 0.00873 | 885.522 | 12.5 | 0.02718 | 885.522 | 12.9999 | 0.04888 | 885.522 | 13.9999 | 0.10588 | 885.522 | 14.9997 | 0.2305 | 885.522 | [6 empty] | 99.9199 | 67.4363 | 885.522 | 49.9708 | 24.5438 | 885.522 | 19.9969 | 2.63483 | 885.522 | [12 empty] | 11.5 | 0.00151 | 885.501 | 11.75 | 0.00503 | 885.522
12 | 0.00884 | 886.505 | 12.5 | 0.027 | 886.505 | 12.9999 | 0.0488 | 886.505 | 13.9999 | 0.10581 | 886.505 | 14.9997 | 0.23051 | 886.505 | [6 empty] | 99.9199 | 67.4318 | 886.505 | 49.9709 | 24.5349 | 886.505 | 19.9969 | 2.63293 | 886.505 | [12 empty] | 11.5 | 0.00151 | 886.505 | 11.75 | 0.00504 | 886.505
12 | 0.00888 | 887.489 | 12.5 | 0.0274 | 887.489 | 12.9999 | 0.04894 | 887.489 | 13.9999 | 0.10601 | 887.489 | 14.9997 | 0.23041 | 887.489 | [6 empty] | 99.9199 | 67.4318 | 887.489 | 49.9708 | 24.5392 | 887.489 | 19.9969 | 2.62944 | 887.489 | [12 empty] | 11.5 | 0.00151 | 887.423 | 11.75 | 0.00508 | 887.489
12 | 0.00874 | 888.537 | 12.5 | 0.02704 | 888.537 | 12.9999 | 0.04893 | 888.537 | 13.9999 | 0.10583 | 888.537 | 14.9997 | 0.23093 | 888.537 | [6 empty] | 99.9199 | 67.4394 | 888.537 | 49.9708 | 24.5479 | 888.537 | 19.9969 | 2.63072 | 888.537 | [12 empty] | 11.5 | 0.00151 | 888.576 | 11.75 | 0.00514 | 888.537
12 | 0.00876 | 889.52 | 12.5 | 0.02729 | 889.52 | 12.9999 | 0.04898 | 889.52 | 13.9999 | 0.10601 | 889.52 | 14.9997 | 0.23066 | 889.52 | [6 empty] | 99.9199 | 67.4328 | 889.52 | 49.9708 | 24.5429 | 889.52 | 19.9969 | 2.63077 | 889.52 | [12 empty] | 11.5 | 0.00151 | 889.494 | 11.75 | 0.00518 | 889.52
12 | 0.00888 | 890.503 | 12.5 | 0.02732 | 890.503 | 12.9999 | 0.04888 | 890.503 | 13.9999 | 0.10587 | 890.503 | 14.9997 | 0.23082 | 890.503 | [6 empty] | 99.9199 | 67.4384 | 890.503 | 49.9709 | 24.5347 | 890.503 | 19.9969 | 2.62972 | 890.503 | [12 empty] | 11.5 | 0.00151 | 890.525 | 11.75 | 0.0052 | 890.503
12 | 0.00898 | 891.486 | 12.5 | 0.02699 | 891.486 | 12.9999 | 0.04895 | 891.486 | 13.9999 | 0.1059 | 891.486 | 14.9997 | 0.23119 | 891.486 | [6 empty] | 99.9199 | 67.4469 | 891.486 | 49.9708 | 24.5411 | 891.486 | 19.9969 | 2.62778 | 891.486 | [12 empty] | 11.5 | 0.00151 | 891.434 | 11.75 | 0.00517 | 891.486
12 | 0.00901 | 892.469 | 12.5 | 0.02751 | 892.469 | 12.9999 | 0.04888 | 892.469 | 13.9999 | 0.10601 | 892.469 | 14.9997 | 0.23118 | 892.469 | [6 empty] | 99.9199 | 67.4476 | 892.469 | 49.9708 | 24.5469 | 892.469 | 19.9969 | 2.6277 | 892.469 | [12 empty] | 11.5 | 0.0015 | 892.441 | 11.75 | 0.00517 | 892.469
12 | 0.00882 | 893.518 | 12.5 | 0.02716 | 893.518 | 12.9999 | 0.04895 | 893.518 | 13.9999 | 0.10587 | 893.518 | 14.9997 | 0.23131 | 893.518 | [6 empty] | 99.9199 | 67.4448 | 893.518 | 49.9708 | 24.5393 | 893.518 | 19.9969 | 2.6318 | 893.518 | [12 empty] | 11.5 | 0.0015 | 893.518 | 11.75 | 0.0052 | 893.518
12 | 0.00884 | 894.501 | 12.5 | 0.02724 | 894.501 | 12.9999 | 0.04897 | 894.501 | 13.9999 | 0.10604 | 894.501 | 14.9997 | 0.23165 | 894.501 | [6 empty] | 99.9199 | 67.4446 | 894.501 | 49.9709 | 24.5382 | 894.501 | 19.9969 | 2.63603 | 894.501 | [12 empty] | 11.5 | 0.0015 | 894.606 | 11.75 | 0.00521 | 894.501
12 | 0.00899 | 895.484 | 12.5 | 0.02757 | 895.484 | 12.9999 | 0.04899 | 895.484 | 13.9999 | 0.10589 | 895.484 | 14.9997 | 0.23156 | 895.484 | [6 empty] | 99.9199 | 67.4561 | 895.484 | 49.9708 | 24.5491 | 895.484 | 19.9969 | 2.63257 | 895.484 | [12 empty] | 11.5 | 0.0015 | 895.528 | 11.75 | 0.00522 | 895.484
12 | 0.0091 | 896.532 | 12.5 | 0.02707 | 896.532 | 12.9999 | 0.04917 | 896.532 | 13.9999 | 0.10602 | 896.532 | 14.9997 | 0.23179 | 896.532 | [6 empty] | 99.9199 | 67.4608 | 896.532 | 49.9708 | 24.5496 | 896.532 | 19.9969 | 2.62947 | 896.532 | [12 empty] | 11.5 | 0.0015 | 896.493 | 11.75 | 0.00528 | 896.532
12 | 0.00912 | 897.516 | 12.5 | 0.02748 | 897.516 | 12.9999 | 0.04903 | 897.516 | 13.9999 | 0.10599 | 897.516 | 14.9997 | 0.23188 | 897.516 | [6 empty] | 99.9199 | 67.4573 | 897.516 | 49.9708 | 24.5385 | 897.516 | 19.9969 | 2.63086 | 897.516 | [12 empty] | 11.5 | 0.0015 | 897.568 | 11.75 | 0.00534 | 897.516
12 | 0.00897 | 898.499 | 12.5 | 0.02748 | 898.499 | 12.9999 | 0.04912 | 898.499 | 13.9999 | 0.10597 | 898.499 | 14.9997 | 0.23159 | 898.499 | [6 empty] | 99.9199 | 67.4579 | 898.499 | 49.9708 | 24.5413 | 898.499 | 19.9969 | 2.63153 | 898.499 | [12 empty] | 11.5 | 0.0015 | 898.433 | 11.75 | 0.00537 | 898.499
12 | 0.00899 | 899.482 | 12.5 | 0.0271 | 899.482 | 12.9999 | 0.04901 | 899.482 | 13.9999 | 0.10615 | 899.482 | 14.9997 | 0.23181 | 899.482 | [6 empty] | 99.9199 | 67.4589 | 899.482 | 49.9708 | 24.5495 | 899.482 | 19.9969 | 2.62929 | 899.482 | [12 empty] | 11.5 | 0.00149 | 899.416 | 11.75 | 0.00536 | 899.482
12 | 0.00914 | 900.465 | 12.5 | 0.02758 | 900.465 | 12.9999 | 0.04904 | 900.465 | 13.9999 | 0.10593 | 900.465 | 14.9997 | 0.23209 | 900.465 | [6 empty] | 99.9199 | 67.46 | 900.465 | 49.9708 | 24.5455 | 900.465 | 19.9969 | 2.62844 | 900.465 | [12 empty] | 11.5 | 0.00149 | 900.504 | 11.75 | 0.00536 | 900.465
12 | 0.00924 | 901.513 | 12.5 | 0.02737 | 901.513 | 12.9999 | 0.04903 | 901.513 | 13.9999 | 0.10622 | 901.513 | 14.9997 | 0.23174 | 901.513 | [6 empty] | 99.9199 | 67.4594 | 901.513 | 49.9709 | 24.5373 | 901.513 | 19.9969 | 2.62594 | 901.513 | [12 empty] | 11.5 | 0.00149 | 901.491 | 11.75 | 0.00538 | 901.513
12 | 0.00917 | 902.496 | 12.5 | 0.0273 | 902.496 | 12.9999 | 0.04909 | 902.496 | 13.9999 | 0.10608 | 902.496 | 14.9997 | 0.23202 | 902.496 | [6 empty] | 99.9199 | 67.4637 | 902.496 | 49.9708 | 24.5443 | 902.496 | 19.9969 | 2.62612 | 902.496 | [12 empty] | 11.5 | 0.00148 | 902.496 | 11.75 | 0.00541 | 902.496
12 | 0.00904 | 903.479 | 12.5 | 0.02765 | 903.479 | 12.9999 | 0.0491 | 903.479 | 13.9999 | 0.10611 | 903.479 | 14.9997 | 0.23218 | 903.479 | [6 empty] | 99.9199 | 67.4673 | 903.479 | 49.9708 | 24.5525 | 903.479 | 19.9969 | 2.62863 | 903.479 | [12 empty] | 11.5 | 0.00149 | 903.523 | 11.75 | 0.00542 | 903.479
12 | 0.00911 | 904.528 | 12.5 | 0.02727 | 904.528 | 12.9999 | 0.04917 | 904.528 | 13.9999 | 0.10617 | 904.528 | 14.9997 | 0.23178 | 904.528 | [6 empty] | 99.9198 | 67.4733 | 904.528 | 49.9708 | 24.5467 | 904.528 | 19.9969 | 2.63145 | 904.528 | [12 empty] | 11.5 | 0.00149 | 904.462 | 11.75 | 0.00547 | 904.528
12 | 0.00927 | 905.511 | 12.5 | 0.02756 | 905.511 | 12.9999 | 0.04919 | 905.511 | 13.9999 | 0.10611 | 905.511 | 14.9997 | 0.23203 | 905.511 | [6 empty] | 99.9199 | 67.4679 | 905.511 | 49.9708 | 24.5469 | 905.511 | 19.9969 | 2.63359 | 905.511 | [12 empty] | 11.5 | 0.0015 | 905.406 | 11.75 | 0.00554 | 905.511
12 | 0.00936 | 906.494 | 12.5 | 0.02757 | 906.494 | 12.9999 | 0.04915 | 906.494 | 13.9999 | 0.10634 | 906.494 | 14.9997 | 0.23226 | 906.494 | [6 empty] | 99.9199 | 67.4623 | 906.494 | 49.9708 | 24.5543 | 906.494 | 19.9969 | 2.63156 | 906.494 | [12 empty] | 11.5 | 0.0015 | 906.494 | 11.75 | 0.00558 | 906.494
12 | 0.00925 | 907.477 | 12.5 | 0.02727 | 907.477 | 12.9999 | 0.04922 | 907.477 | 13.9999 | 0.10626 | 907.477 | 14.9997 | 0.23212 | 907.477 | [6 empty] | 99.9199 | 67.464 | 907.477 | 49.9708 | 24.5524 | 907.477 | 19.9969 | 2.63216 | 907.477 | [12 empty] | 11.5 | 0.00151 | 907.425 | 11.75 | 0.00557 | 907.477
12 | 0.00918 | 908.46 | 12.5 | 0.02774 | 908.46 | 12.9999 | 0.04914 | 908.46 | 13.9999 | 0.10629 | 908.46 | 14.9997 | 0.2321 | 908.46 | [6 empty] | 99.9199 | 67.4572 | 908.46 | 49.9708 | 24.5415 | 908.46 | 19.9969 | 2.6352 | 908.46 | [12 empty] | 11.5 | 0.00151 | 908.342 | 11.75 | 0.00555 | 908.46
12 | 0.00928 | 909.509 | 12.5 | 0.02744 | 909.509 | 12.9999 | 0.0492 | 909.509 | 13.9999 | 0.10623 | 909.509 | 14.9997 | 0.23252 | 909.509 | [6 empty] | 99.9199 | 67.4531 | 909.509 | 49.9708 | 24.5432 | 909.509 | 19.9969 | 2.63442 | 909.509 | [12 empty] | 11.5 | 0.00151 | 909.555 | 11.75 | 0.00558 | 909.509
12 | 0.0094 | 910.492 | 12.5 | 0.02748 | 910.492 | 12.9999 | 0.0492 | 910.492 | 13.9999 | 0.10628 | 910.492 | 14.9997 | 0.23225 | 910.492 | [6 empty] | 99.9199 | 67.4559 | 910.492 | 49.9708 | 24.5523 | 910.492 | 19.9969 | 2.63071 | 910.492 | [12 empty] | 11.5 | 0.00152 | 910.492 | 11.75 | 0.00559 | 910.492
12 | 0.00946 | 911.475 | 12.5 | 0.02781 | 911.475 | 12.9999 | 0.04924 | 911.475 | 13.9999 | 0.10645 | 911.475 | 14.9997 | 0.23229 | 911.475 | [6 empty] | 99.9199 | 67.4607 | 911.475 | 49.9708 | 24.5506 | 911.475 | 19.9969 | 2.63213 | 911.475 | [12 empty] | 11.5 | 0.00152 | 911.465 | 11.75 | 0.0056 | 911.475
12 | 0.00926 | 912.523 | 12.5 | 0.02736 | 912.523 | 12.9999 | 0.04932 | 912.523 | 13.9999 | 0.10634 | 912.523 | 14.9997 | 0.2326 | 912.523 | [6 empty] | 99.9199 | 67.4546 | 912.523 | 49.9708 | 24.5455 | 912.523 | 19.9969 | 2.63359 | 912.523 | [12 empty] | 11.5 | 0.00153 | 912.484 | 11.75 | 0.00566 | 912.523
12 | 0.00924 | 913.506 | 12.5 | 0.02769 | 913.506 | 12.9999 | 0.04926 | 913.506 | 13.9999 | 0.10657 | 913.506 | 14.9997 | 0.23248 | 913.506 | [6 empty] | 99.9199 | 67.4502 | 913.506 | 49.9708 | 24.5494 | 913.506 | 19.9969 | 2.63518 | 913.506 | [12 empty] | 11.5 | 0.00153 | 913.484 | 11.75 | 0.00572 | 913.506
12 | 0.0094 | 914.489 | 12.5 | 0.0278 | 914.489 | 12.9999 | 0.04934 | 914.489 | 13.9999 | 0.10634 | 914.489 | 14.9997 | 0.23239 | 914.489 | [6 empty] | 99.9199 | 67.4553 | 914.489 | 49.9708 | 24.5555 | 914.489 | 19.9969 | 2.63573 | 914.489 | [12 empty] | 11.5 | 0.00153 | 914.511 | 11.75 | 0.00575 | 914.489
12 | 0.00952 | 915.538 | 12.5 | 0.02737 | 915.538 | 12.9999 | 0.04926 | 915.538 | 13.9999 | 0.1066 | 915.538 | 14.9997 | 0.23258 | 915.538 | [6 empty] | 99.9199 | 67.4577 | 915.538 | 49.9708 | 24.5483 | 915.538 | 19.9969 | 2.63578 | 915.538 | [12 empty] | 11.5 | 0.00153 | 915.538 | 11.75 | 0.00573 | 915.538
12 | 0.00951 | 916.521 | 12.5 | 0.02785 | 916.521 | 12.9999 | 0.04931 | 916.521 | 13.9999 | 0.10652 | 916.521 | 14.9997 | 0.23242 | 916.521 | [6 empty] | 99.9199 | 67.4582 | 916.521 | 49.9708 | 24.5474 | 916.521 | 19.9969 | 2.63513 | 916.521 | [12 empty] | 11.5 | 0.00153 | 916.543 | 11.75 | 0.00574 | 916.521
12 | 0.00937 | 917.504 | 12.5 | 0.02773 | 917.504 | 12.9999 | 0.04927 | 917.504 | 13.9999 | 0.10664 | 917.504 | 14.9997 | 0.23224 | 917.504 | [6 empty] | 99.9199 | 67.449 | 917.504 | 49.9708 | 24.5575 | 917.504 | 19.9969 | 2.63613 | 917.504 | [12 empty] | 11.5 | 0.00152 | 917.551 | 11.75 | 0.00577 | 917.504
12 | 0.0094 | 918.487 | 12.5 | 0.02744 | 918.487 | 12.9999 | 0.04934 | 918.487 | 13.9999 | 0.1067 | 918.487 | 14.9997 | 0.23238 | 918.487 | [6 empty] | 99.9199 | 67.4501 | 918.487 | 49.9708 | 24.5561 | 918.487 | 19.9969 | 2.64076 | 918.487 | [12 empty] | 11.5 | 0.00152 | 918.487 | 11.75 | 0.00579 | 918.487
12 | 0.00955 | 919.47 | 12.5 | 0.02797 | 919.47 | 12.9999 | 0.04932 | 919.47 | 13.9999 | 0.10655 | 919.47 | 14.9997 | 0.23223 | 919.47 | [6 empty] | 99.9199 | 67.4644 | 919.47 | 49.9708 | 24.5498 | 919.47 | 19.9969 | 2.64451 | 919.47 | [12 empty] | 11.5 | 0.00152 | 919.448 | 11.75 | 0.00582 | 919.47
12 | 0.00966 | 920.519 | 12.5 | 0.02762 | 920.519 | 12.9999 | 0.04943 | 920.519 | 13.9999 | 0.10679 | 920.519 | 14.9997 | 0.2321 | 920.519 | [6 empty] | 99.9199 | 67.4663 | 920.519 | 49.9708 | 24.5541 | 920.519 | 19.9969 | 2.643 | 920.519 | [12 empty] | 11.5 | 0.00151 | 920.491 | 11.75 | 0.00591 | 920.519
12 | 0.00949 | 921.502 | 12.5 | 0.02764 | 921.502 | 12.9999 | 0.04944 | 921.502 | 13.9999 | 0.10665 | 921.502 | 14.9997 | 0.23226 | 921.502 | [6 empty] | 99.9199 | 67.4561 | 921.502 | 49.9708 | 24.5613 | 921.502 | 19.9969 | 2.63861 | 921.502 | [12 empty] | 11.5 | 0.00151 | 921.458 | 11.75 | 0.00596 | 921.502
12 | 0.00942 | 922.485 | 12.5 | 0.02797 | 922.485 | 12.9999 | 0.04939 | 922.485 | 13.9999 | 0.10691 | 922.485 | 14.9997 | 0.23227 | 922.485 | [6 empty] | 99.9199 | 67.4563 | 922.485 | 49.9708 | 24.557 | 922.485 | 19.9969 | 2.63946 | 922.485 | [12 empty] | 11.5 | 0.00151 | 922.472 | 11.75 | 0.00596 | 922.485
12 | 0.00954 | 923.533 | 12.5 | 0.02761 | 923.533 | 12.9999 | 0.04943 | 923.533 | 13.9999 | 0.10669 | 923.533 | 14.9997 | 0.23229 | 923.533 | [6 empty] | 99.9199 | 67.4629 | 923.533 | 49.9708 | 24.5489 | 923.533 | 19.9969 | 2.64009 | 923.533 | [12 empty] | 11.5 | 0.00151 | 923.487 | 11.75 | 0.00594 | 923.533
12 | 0.00967 | 924.516 | 12.5 | 0.02781 | 924.516 | 12.9999 | 0.04936 | 924.516 | 13.9999 | 0.10689 | 924.516 | 14.9997 | 0.23249 | 924.516 | [6 empty] | 99.9199 | 67.4657 | 924.516 | 49.9708 | 24.5567 | 924.516 | 19.9969 | 2.63876 | 924.516 | [12 empty] | 11.5 | 0.00151 | 924.516 | 11.75 | 0.00597 | 924.516
12 | 0.00971 | 925.499 | 12.5 | 0.02795 | 925.499 | 12.9999 | 0.04943 | 925.499 | 13.9999 | 0.10696 | 925.499 | 14.9997 | 0.2325 | 925.499 | [6 empty] | 99.9199 | 67.4563 | 925.499 | 49.9708 | 24.5609 | 925.499 | 19.9969 | 2.63647 | 925.499 | [12 empty] | 11.5 | 0.0015 | 925.565 | 11.75 | 0.00598 | 925.499
12 | 0.00955 | 926.482 | 12.5 | 0.02763 | 926.482 | 12.9999 | 0.0494 | 926.482 | 13.9999 | 0.1069 | 926.482 | 14.9997 | 0.23256 | 926.482 | [6 empty] | 99.9199 | 67.4598 | 926.482 | 49.9708 | 24.5513 | 926.482 | 19.9969 | 2.63627 | 926.482 | [12 empty] | 11.5 | 0.00152 | 926.482 | 11.75 | 0.00599 | 926.482
12 | 0.00957 | 927.466 | 12.5 | 0.02799 | 927.466 | 12.9999 | 0.04944 | 927.466 | 13.9999 | 0.10719 | 927.466 | 14.9997 | 0.23279 | 927.466 | [6 empty] | 99.9198 | 67.4706 | 927.466 | 49.9708 | 24.5502 | 927.466 | 19.9969 | 2.64007 | 927.466 | [12 empty] | 11.5 | 0.00151 | 927.422 | 11.75 | 0.00605 | 927.466
12 | 0.00971 | 928.514 | 12.5 | 0.02785 | 928.514 | 12.9999 | 0.04961 | 928.514 | 13.9999 | 0.10699 | 928.514 | 14.9997 | 0.2328 | 928.514 | [6 empty] | 99.9198 | 67.4707 | 928.514 | 49.9708 | 24.5594 | 928.514 | 19.9969 | 2.64493 | 928.514 | [12 empty] | 11.5 | 0.0015 | 928.527 | 11.75 | 0.00612 | 928.514
12 | 0.00983 | 929.497 | 12.5 | 0.02776 | 929.497 | 12.9999 | 0.04948 | 929.497 | 13.9999 | 0.10731 | 929.497 | 14.9997 | 0.23279 | 929.497 | [6 empty] | 99.9199 | 67.4635 | 929.497 | 49.9708 | 24.56 | 929.497 | 19.9969 | 2.64241 | 929.497 | [12 empty] | 11.5 | 0.0015 | 929.602 | 11.75 | 0.00615 | 929.497
12 | 0.00969 | 930.48 | 12.5 | 0.02812 | 930.48 | 12.9999 | 0.04954 | 930.48 | 13.9999 | 0.10724 | 930.48 | 14.9997 | 0.23304 | 930.48 | [6 empty] | 99.9199 | 67.4575 | 930.48 | 49.9708 | 24.5533 | 930.48 | 19.9969 | 2.63841 | 930.48 | [12 empty] | 11.5 | 0.0015 | 930.546 | 11.75 | 0.00611 | 930.48
12 | 0.00957 | 931.529 | 12.5 | 0.02777 | 931.529 | 12.9999 | 0.04951 | 931.529 | 13.9999 | 0.10756 | 931.529 | 14.9997 | 0.2331 | 931.529 | [6 empty] | 99.9199 | 67.4675 | 931.529 | 49.9708 | 24.5536 | 931.529 | 19.9969 | 2.63981 | 931.529 | [12 empty] | 11.5 | 0.00151 | 931.576 | 11.75 | 0.00615 | 931.529
12 | 0.0097 | 932.512 | 12.5 | 0.02791 | 932.512 | 12.9999 | 0.04959 | 932.512 | 13.9999 | 0.10737 | 932.512 | 14.9997 | 0.23306 | 932.512 | [6 empty] | 99.9198 | 67.4752 | 932.512 | 49.9708 | 24.5632 | 932.512 | 19.9969 | 2.64094 | 932.512 | [12 empty] | 11.5 | 0.0015 | 932.577 | 11.75 | 0.00617 | 932.512
12 | 0.00981 | 933.495 | 12.5 | 0.02817 | 933.495 | 12.9999 | 0.04951 | 933.495 | 13.9999 | 0.10754 | 933.495 | 14.9997 | 0.23338 | 933.495 | [6 empty] | 99.9198 | 67.4701 | 933.495 | 49.9708 | 24.5577 | 933.495 | 19.9969 | 2.63848 | 933.495 | [12 empty] | 11.5 | 0.00151 | 933.429 | 11.75 | 0.00618 | 933.495
12 | 0.0099 | 934.478 | 12.5 | 0.02767 | 934.478 | 12.9999 | 0.04959 | 934.478 | 13.9999 | 0.10764 | 934.478 | 14.9997 | 0.2335 | 934.478 | [6 empty] | 99.9199 | 67.4679 | 934.478 | 49.9708 | 24.5503 | 934.478 | 19.9969 | 2.63749 | 934.478 | [12 empty] | 11.5 | 0.0015 | 934.445 | 11.75 | 0.00625 | 934.478
12 | 0.00971 | 935.461 | 12.5 | 0.02811 | 935.461 | 12.9999 | 0.04959 | 935.461 | 13.9999 | 0.10767 | 935.461 | 14.9997 | 0.2333 | 935.461 | [6 empty] | 99.9198 | 67.4731 | 935.461 | 49.9708 | 24.5585 | 935.461 | 19.9969 | 2.63568 | 935.461 | [12 empty] | 11.5 | 0.00151 | 935.526 | 11.75 | 0.00634 | 935.461
12 | 0.00972 | 936.509 | 12.5 | 0.02815 | 936.509 | 12.9999 | 0.04969 | 936.509 | 13.9999 | 0.10791 | 936.509 | 14.9997 | 0.23355 | 936.509 | [6 empty] | 99.9198 | 67.4702 | 936.509 | 49.9708 | 24.5647 | 936.509 | 19.9969 | 2.63549 | 936.509 | [12 empty] | 11.5 | 0.00152 | 936.496 | 11.75 | 0.00638 | 936.509
12 | 0.00987 | 937.492 | 12.5 | 0.02771 | 937.492 | 12.9999 | 0.04967 | 937.492 | 13.9999 | 0.10777 | 937.492 | 14.9997 | 0.23387 | 937.492 | [6 empty] | 99.9199 | 67.4608 | 937.492 | 49.9708 | 24.5552 | 937.492 | 19.9969 | 2.63805 | 937.492 | [12 empty] | 11.5 | 0.00152 | 937.466 | 11.75 | 0.00634 | 937.492
12 | 0.00996 | 938.476 | 12.5 | 0.02823 | 938.476 | 12.9999 | 0.04961 | 938.476 | 13.9999 | 0.10809 | 938.476 | 14.9997 | 0.23394 | 938.476 | [6 empty] | 99.9199 | 67.4638 | 938.476 | 49.9708 | 24.5559 | 938.476 | 19.9969 | 2.64082 | 938.476 | [12 empty] | 11.5 | 0.00153 | 938.497 | 11.75 | 0.00635 | 938.476
12 | 0.00983 | 939.524 | 12.5 | 0.02812 | 939.524 | 12.9999 | 0.04969 | 939.524 | 13.9999 | 0.10807 | 939.524 | 14.9997 | 0.23402 | 939.524 | [6 empty] | 99.9198 | 67.4704 | 939.524 | 49.9708 | 24.5649 | 939.524 | 19.9969 | 2.64332 | 939.524 | [12 empty] | 11.5 | 0.00153 | 939.59 | 11.75 | 0.00637 | 939.524
12 | 0.00971 | 940.507 | 12.5 | 0.0278 | 940.507 | 12.9999 | 0.04963 | 940.507 | 13.9999 | 0.10832 | 940.507 | 14.9997 | 0.23443 | 940.507 | [6 empty] | 99.9198 | 67.4719 | 940.507 | 49.9708 | 24.5622 | 940.507 | 19.9969 | 2.64089 | 940.507 | [12 empty] | 11.5 | 0.00153 | 940.442 | 11.75 | 0.00637 | 940.507
12 | 0.00985 | 941.49 | 12.5 | 0.02834 | 941.49 | 12.9999 | 0.04965 | 941.49 | 13.9999 | 0.10807 | 941.49 | 14.9997 | 0.2348 | 941.49 | [6 empty] | 99.9199 | 67.4622 | 941.49 | 49.9708 | 24.5554 | 941.49 | 19.9969 | 2.64143 | 941.49 | [12 empty] | 11.5 | 0.00153 | 941.49 | 11.75 | 0.00644 | 941.49
12 | 0.00998 | 942.539 | 12.5 | 0.02809 | 942.539 | 12.9999 | 0.0497 | 942.539 | 13.9999 | 0.10841 | 942.539 | 14.9997 | 0.23468 | 942.539 | [6 empty] | 99.9199 | 67.4609 | 942.539 | 49.9708 | 24.5615 | 942.539 | 19.9969 | 2.64526 | 942.539 | [12 empty] | 11.5 | 0.00154 | 942.539 | 11.75 | 0.00653 | 942.539
12 | 0.01003 | 943.522 | 12.5 | 0.02792 | 943.522 | 12.9999 | 0.04974 | 943.522 | 13.9999 | 0.10826 | 943.522 | 14.9997 | 0.23506 | 943.522 | [6 empty] | 99.9199 | 67.4635 | 943.522 | 49.9708 | 24.5696 | 943.522 | 19.9969 | 2.64426 | 943.522 | [12 empty] | 11.5 | 0.00154 | 943.522 | 11.75 | 0.00655 | 943.522
12 | 0.00984 | 944.505 | 12.5 | 0.02841 | 944.505 | 12.9999 | 0.04981 | 944.505 | 13.9999 | 0.10858 | 944.505 | 14.9997 | 0.23559 | 944.505 | [6 empty] | 99.9199 | 67.4663 | 944.505 | 49.9708 | 24.563 | 944.505 | 19.9969 | 2.6407 | 944.505 | [12 empty] | 11.5 | 0.00154 | 944.505 | 11.75 | 0.00651 | 944.505
12 | 0.00987 | 945.488 | 12.5 | 0.02799 | 945.488 | 12.9999 | 0.04972 | 945.488 | 13.9999 | 0.10836 | 945.488 | 14.9997 | 0.23569 | 945.488 | [6 empty] | 99.9199 | 67.4613 | 945.488 | 49.9708 | 24.5574 | 945.488 | 19.9969 | 2.64226 | 945.488 | [12 empty] | 11.5 | 0.00154 | 945.435 | 11.75 | 0.00654 | 945.488
12 | 0.01002 | 946.471 | 12.5 | 0.02812 | 946.471 | 12.9999 | 0.04976 | 946.471 | 13.9999 | 0.10849 | 946.471 | 14.9997 | 0.23567 | 946.471 | [6 empty] | 99.9199 | 67.4635 | 946.471 | 49.9708 | 24.563 | 946.471 | 19.9969 | 2.6435 | 946.471 | [12 empty] | 11.5 | 0.00154 | 946.449 | 11.75 | 0.00657 | 946.471
12 | 0.01012 | 947.52 | 12.5 | 0.02843 | 947.52 | 12.9999 | 0.04973 | 947.52 | 13.9999 | 0.10845 | 947.52 | 14.9997 | 0.23602 | 947.52 | [6 empty] | 99.9199 | 67.4676 | 947.52 | 49.9708 | 24.5664 | 947.52 | 19.9969 | 2.64494 | 947.52 | [12 empty] | 11.5 | 0.00153 | 947.52 | 11.75 | 0.0066 | 947.52
12 | 0.00992 | 948.503 | 12.5 | 0.02798 | 948.503 | 12.9999 | 0.04981 | 948.503 | 13.9999 | 0.10864 | 948.503 | 14.9997 | 0.23626 | 948.503 | [6 empty] | 99.9199 | 67.4696 | 948.503 | 49.9708 | 24.5575 | 948.503 | 19.9969 | 2.64558 | 948.503 | [12 empty] | 11.5 | 0.00154 | 948.437 | 11.75 | 0.00669 | 948.503
12 | 0.00985 | 949.486 | 12.5 | 0.02825 | 949.486 | 12.9999 | 0.04974 | 949.486 | 13.9999 | 0.10858 | 949.486 | 14.9997 | 0.23659 | 949.486 | [6 empty] | 99.9199 | 67.4583 | 949.486 | 49.9708 | 24.5599 | 949.486 | 19.9969 | 2.64583 | 949.486 | [12 empty] | 11.5 | 0.00153 | 949.507 | 11.75 | 0.00676 | 949.486
12 | 0.01002 | 950.534 | 12.5 | 0.02842 | 950.534 | 12.9999 | 0.04985 | 950.534 | 13.9999 | 0.10862 | 950.534 | 14.9997 | 0.23633 | 950.534 | [6 empty] | 99.9199 | 67.4521 | 950.534 | 49.9708 | 24.5686 | 950.534 | 19.9969 | 2.64533 | 950.534 | [12 empty] | 11.5 | 0.00152 | 950.6 | 11.75 | 0.00675 | 950.534
12 | 0.01014 | 951.517 | 12.5 | 0.028 | 951.517 | 12.9999 | 0.04986 | 951.517 | 13.9999 | 0.1086 | 951.517 | 14.9997 | 0.23673 | 951.517 | [6 empty] | 99.9199 | 67.4615 | 951.517 | 49.9708 | 24.5683 | 951.517 | 19.9969 | 2.64599 | 951.517 | [12 empty] | 11.5 | 0.00152 | 951.465 | 11.75 | 0.00673 | 951.517
12 | 0.01011 | 952.5 | 12.5 | 0.02837 | 952.5 | 12.9999 | 0.04984 | 952.5 | 13.9999 | 0.10867 | 952.5 | 14.9997 | 0.23707 | 952.5 | [6 empty] | 99.9199 | 67.4628 | 952.5 | 49.9708 | 24.5592 | 952.5 | 19.9969 | 2.65099 | 952.5 | [12 empty] | 11.5 | 0.00152 | 952.435 | 11.75 | 0.00675 | 952.5
12 | 0.00995 | 953.483 | 12.5 | 0.02834 | 953.483 | 12.9999 | 0.04985 | 953.483 | 13.9999 | 0.10872 | 953.483 | 14.9997 | 0.23709 | 953.483 | [6 empty] | 99.9199 | 67.4565 | 953.483 | 49.9708 | 24.5622 | 953.483 | 19.9968 | 2.65356 | 953.483 | [12 empty] | 11.5 | 0.00153 | 953.44 | 11.75 | 0.00677 | 953.483
12 | 0.01003 | 954.466 | 12.5 | 0.02821 | 954.466 | 12.9999 | 0.04981 | 954.466 | 13.9999 | 0.10854 | 954.466 | 14.9997 | 0.23721 | 954.466 | [6 empty] | 99.9199 | 67.4516 | 954.466 | 49.9708 | 24.5717 | 954.466 | 19.9968 | 2.6526 | 954.466 | [12 empty] | 11.5 | 0.00152 | 954.401 | 11.75 | 0.00683 | 954.466
12 | 0.01017 | 955.515 | 12.5 | 0.02844 | 955.515 | 12.9999 | 0.04982 | 955.515 | 13.9999 | 0.10879 | 955.515 | 14.9997 | 0.23709 | 955.515 | [6 empty] | 99.9199 | 67.4542 | 955.515 | 49.9708 | 24.5675 | 955.515 | 19.9969 | 2.64814 | 955.515 | [12 empty] | 11.5 | 0.00152 | 955.515 | 11.75 | 0.00691 | 955.515
12 | 0.01023 | 956.498 | 12.5 | 0.02829 | 956.498 | 12.9999 | 0.04988 | 956.498 | 13.9999 | 0.10873 | 956.498 | 14.9997 | 0.23731 | 956.498 | [6 empty] | 99.9199 | 67.463 | 956.498 | 49.9708 | 24.5646 | 956.498 | 19.9969 | 2.64915 | 956.498 | [12 empty] | 11.5 | 0.00152 | 956.476 | 11.75 | 0.00695 | 956.498
12 | 0.00999 | 957.481 | 12.5 | 0.02831 | 957.481 | 12.9999 | 0.04992 | 957.481 | 13.9999 | 0.10897 | 957.481 | 14.9997 | 0.2375 | 957.481 | [6 empty] | 99.9199 | 67.4659 | 957.481 | 49.9708 | 24.5728 | 957.481 | 19.9969 | 2.64947 | 957.481 | [12 empty] | 11.5 | 0.00152 | 957.573 | 11.75 | 0.00691 | 957.481
12 | 0.01 | 958.53 | 12.5 | 0.02853 | 958.53 | 12.9999 | 0.05 | 958.53 | 13.9999 | 0.10876 | 958.53 | 14.9997 | 0.23751 | 958.53 | [6 empty] | 99.9199 | 67.4666 | 958.53 | 49.9708 | 24.5761 | 958.53 | 19.9969 | 2.64883 | 958.53 | [12 empty] | 11.5 | 0.00152 | 958.516 | 11.75 | 0.00694 | 958.53
12 | 0.01019 | 959.513 | 12.5 | 0.02825 | 959.513 | 12.9999 | 0.04991 | 959.513 | 13.9999 | 0.10905 | 959.513 | 14.9997 | 0.23745 | 959.513 | [6 empty] | 99.9199 | 67.4695 | 959.513 | 49.9708 | 24.5653 | 959.513 | 19.9969 | 2.64693 | 959.513 | [12 empty] | 11.5 | 0.00152 | 959.513 | 11.75 | 0.00696 | 959.513
12 | 0.01027 | 960.496 | 12.5 | 0.0284 | 960.496 | 12.9999 | 0.05 | 960.496 | 13.9999 | 0.10884 | 960.496 | 14.9997 | 0.23711 | 960.496 | [6 empty] | 99.9198 | 67.4707 | 960.496 | 49.9708 | 24.5678 | 960.496 | 19.9969 | 2.64684 | 960.496 | [12 empty] | 11.5 | 0.00152 | 960.561 | 11.75 | 0.007 | 960.496
12 | 0.01016 | 961.479 | 12.5 | 0.02867 | 961.479 | 12.9999 | 0.04993 | 961.479 | 13.9999 | 0.10917 | 961.479 | 14.9997 | 0.23722 | 961.479 | [6 empty] | 99.9199 | 67.4691 | 961.479 | 49.9708 | 24.578 | 961.479 | 19.9969 | 2.65037 | 961.479 | [12 empty] | 11.5 | 0.00152 | 961.4 | 11.75 | 0.00711 | 961.479
12 | 0.01007 | 962.462 | 12.5 | 0.02825 | 962.462 | 12.9999 | 0.04995 | 962.462 | 13.9999 | 0.10891 | 962.462 | 14.9997 | 0.23743 | 962.462 | [6 empty] | 99.9199 | 67.4658 | 962.462 | 49.9708 | 24.5746 | 962.462 | 19.9968 | 2.65392 | 962.462 | [12 empty] | 11.5 | 0.00152 | 962.527 | 11.75 | 0.00717 | 962.462
12 | 0.01021 | 963.51 | 12.5 | 0.0285 | 963.51 | 12.9999 | 0.04994 | 963.51 | 13.9999 | 0.10927 | 963.51 | 14.9997 | 0.23714 | 963.51 | [6 empty] | 99.9198 | 67.4714 | 963.51 | 49.9708 | 24.5655 | 963.51 | 19.9969 | 2.65099 | 963.51 | [12 empty] | 11.5 | 0.00153 | 963.467 | 11.75 | 0.00712 | 963.51
12 | 0.01033 | 964.493 | 12.5 | 0.02873 | 964.493 | 12.9999 | 0.04998 | 964.493 | 13.9999 | 0.10899 | 964.493 | 14.9997 | 0.23684 | 964.493 | [6 empty] | 99.9198 | 67.4744 | 964.493 | 49.9708 | 24.5709 | 964.493 | 19.9969 | 2.64772 | 964.493 | [12 empty] | 11.5 | 0.00153 | 964.45 | 11.75 | 0.00713 | 964.493
12 | 0.01024 | 965.476 | 12.5 | 0.0283 | 965.476 | 12.9999 | 0.05011 | 965.476 | 13.9999 | 0.10931 | 965.476 | 14.9997 | 0.23657 | 965.476 | [6 empty] | 99.9199 | 67.466 | 965.476 | 49.9708 | 24.5778 | 965.476 | 19.9969 | 2.64938 | 965.476 | [12 empty] | 11.5 | 0.00154 | 965.448 | 11.75 | 0.00715 | 965.476
12 | 0.01007 | 966.525 | 12.5 | 0.02859 | 966.525 | 12.9999 | 0.05004 | 966.525 | 13.9999 | 0.10909 | 966.525 | 14.9997 | 0.23689 | 966.525 | [6 empty] | 99.9198 | 67.4712 | 966.525 | 49.9708 | 24.5705 | 966.525 | 19.9969 | 2.65083 | 966.525 | [12 empty] | 11.5 | 0.00154 | 966.623 | 11.75 | 0.00717 | 966.525
12 | 0.01019 | 967.508 | 12.5 | 0.02872 | 967.508 | 12.9999 | 0.05009 | 967.508 | 13.9999 | 0.10943 | 967.508 | 14.9997 | 0.23666 | 967.508 | [6 empty] | 99.9198 | 67.4797 | 967.508 | 49.9708 | 24.5654 | 967.508 | 19.9969 | 2.64838 | 967.508 | [12 empty] | 11.5 | 0.00155 | 967.574 | 11.75 | 0.00726 | 967.508
12 | 0.01033 | 968.491 | 12.5 | 0.02835 | 968.491 | 12.9999 | 0.05004 | 968.491 | 13.9999 | 0.10914 | 968.491 | 14.9997 | 0.23643 | 968.491 | [6 empty] | 99.9198 | 67.4815 | 968.491 | 49.9708 | 24.5731 | 968.491 | 19.9969 | 2.64658 | 968.491 | [12 empty] | 11.5 | 0.00155 | 968.382 | 11.75 | 0.00734 | 968.491
12 | 0.01038 | 969.54 | 12.5 | 0.02865 | 969.54 | 12.9999 | 0.05006 | 969.54 | 13.9999 | 0.10948 | 969.54 | 14.9997 | 0.23634 | 969.54 | [6 empty] | 99.9198 | 67.4753 | 969.54 | 49.9708 | 24.5732 | 969.54 | 19.9969 | 2.64357 | 969.54 | [12 empty] | 11.5 | 0.00155 | 969.561 | 11.75 | 0.0073 | 969.54
12 | 0.01018 | 970.523 | 12.5 | 0.02878 | 970.523 | 12.9999 | 0.0501 | 970.523 | 13.9999 | 0.10919 | 970.523 | 14.9997 | 0.23638 | 970.523 | [6 empty] | 99.9199 | 67.4643 | 970.523 | 49.9708 | 24.5626 | 970.523 | 19.9969 | 2.64445 | 970.523 | [12 empty] | 11.5 | 0.00155 | 970.544 | 11.75 | 0.00731 | 970.523
12 | 0.01023 | 971.506 | 12.5 | 0.02838 | 971.506 | 12.9999 | 0.05011 | 971.506 | 13.9999 | 0.10957 | 971.506 | 14.9997 | 0.23648 | 971.506 | [6 empty] | 99.9198 | 67.4724 | 971.506 | 49.9708 | 24.5688 | 971.506 | 19.9969 | 2.6467 | 971.506 | [12 empty] | 11.5 | 0.00156 | 971.484 | 11.75 | 0.00734 | 971.506
12 | 0.01037 | 972.489 | 12.5 | 0.02886 | 972.489 | 12.9999 | 0.05017 | 972.489 | 13.9999 | 0.10928 | 972.489 | 14.9997 | 0.23623 | 972.489 | [6 empty] | 99.9198 | 67.4805 | 972.489 | 49.9708 | 24.5762 | 972.489 | 19.9969 | 2.64994 | 972.489 | [12 empty] | 11.5 | 0.00156 | 972.456 | 11.75 | 0.00737 | 972.489
12 | 0.01045 | 973.472 | 12.5 | 0.02867 | 973.472 | 12.9999 | 0.05022 | 973.472 | 13.9999 | 0.10964 | 973.472 | 14.9997 | 0.23585 | 973.472 | [6 empty] | 99.9198 | 67.476 | 973.472 | 49.9708 | 24.5726 | 973.472 | 19.9969 | 2.65123 | 973.472 | [12 empty] | 11.5 | 0.00156 | 973.472 | 11.75 | 0.00747 | 973.472
12 | 0.01021 | 974.52 | 12.5 | 0.02849 | 974.52 | 12.9999 | 0.05019 | 974.52 | 13.9999 | 0.10933 | 974.52 | 14.9997 | 0.23611 | 974.52 | [6 empty] | 99.9198 | 67.4787 | 974.52 | 49.9708 | 24.5627 | 974.52 | 19.9969 | 2.64915 | 974.52 | [12 empty] | 11.5 | 0.00156 | 974.52 | 11.75 | 0.00756 | 974.52
12 | 0.01019 | 975.503 | 12.5 | 0.02891 | 975.503 | 12.9999 | 0.05017 | 975.503 | 13.9999 | 0.10961 | 975.503 | 14.9997 | 0.23623 | 975.503 | [6 empty] | 99.9198 | 67.4849 | 975.503 | 49.9708 | 24.5704 | 975.503 | 19.9969 | 2.65069 | 975.503 | [12 empty] | 11.5 | 0.00156 | 975.503 | 11.75 | 0.0075 | 975.503
12 | 0.01038 | 976.486 | 12.5 | 0.02872 | 976.486 | 12.9999 | 0.05019 | 976.486 | 13.9999 | 0.10936 | 976.486 | 14.9997 | 0.23637 | 976.486 | [6 empty] | 99.9198 | 67.4863 | 976.486 | 49.9708 | 24.5801 | 976.486 | 19.9968 | 2.65343 | 976.486 | [12 empty] | 11.5 | 0.00155 | 976.486 | 11.75 | 0.00751 | 976.486
12 | 0.0105 | 977.535 | 12.5 | 0.02851 | 977.535 | 12.9999 | 0.05016 | 977.535 | 13.9999 | 0.10967 | 977.535 | 14.9997 | 0.23604 | 977.535 | [6 empty] | 99.9198 | 67.476 | 977.535 | 49.9708 | 24.5717 | 977.535 | 19.9969 | 2.65133 | 977.535 | [12 empty] | 11.5 | 0.00155 | 977.557 | 11.75 | 0.00753 | 977.535
12 | 0.01038 | 978.518 | 12.5 | 0.02901 | 978.518 | 12.9999 | 0.05025 | 978.518 | 13.9999 | 0.10938 | 978.518 | 14.9997 | 0.23635 | 978.518 | [6 empty] | 99.9199 | 67.4647 | 978.518 | 49.9708 | 24.5713 | 978.518 | 19.9969 | 2.64878 | 978.518 | [12 empty] | 11.5 | 0.00154 | 978.518 | 11.75 | 0.00757 | 978.518
12 | 0.01028 | 979.501 | 12.5 | 0.02874 | 979.501 | 12.9999 | 0.05037 | 979.501 | 13.9999 | 0.10962 | 979.501 | 14.9997 | 0.23648 | 979.501 | [6 empty] | 99.9198 | 67.4763 | 979.501 | 49.9708 | 24.5785 | 979.501 | 19.9969 | 2.6502 | 979.501 | [12 empty] | 11.5 | 0.00154 | 979.501 | 11.75 | 0.00766 | 979.501
12 | 0.01042 | 980.484 | 12.5 | 0.02858 | 980.484 | 12.9999 | 0.0502 | 980.484 | 13.9999 | 0.10937 | 980.484 | 14.9997 | 0.2364 | 980.484 | [6 empty] | 99.9198 | 67.4862 | 980.484 | 49.9708 | 24.5792 | 980.484 | 19.9969 | 2.6513 | 980.484 | [12 empty] | 11.5 | 0.00154 | 980.386 | 11.75 | 0.00771 | 980.484
12 | 0.01054 | 981.467 | 12.5 | 0.029 | 981.467 | 12.9999 | 0.05032 | 981.467 | 13.9999 | 0.10968 | 981.467 | 14.9997 | 0.23627 | 981.467 | [6 empty] | 99.9198 | 67.4768 | 981.467 | 49.9708 | 24.5711 | 981.467 | 19.9968 | 2.65298 | 981.467 | [12 empty] | 11.5 | 0.00153 | 981.514 | 11.75 | 0.00766 | 981.467
12 | 0.01044 | 982.516 | 12.5 | 0.02877 | 982.516 | 12.9999 | 0.05024 | 982.516 | 13.9999 | 0.10933 | 982.516 | 14.9997 | 0.2364 | 982.516 | [6 empty] | 99.9198 | 67.4731 | 982.516 | 49.9708 | 24.5737 | 982.516 | 19.9968 | 2.65302 | 982.516 | [12 empty] | 11.5 | 0.00154 | 982.516 | 11.75 | 0.00769 | 982.516
12 | 0.01027 | 983.499 | 12.5 | 0.02865 | 983.499 | 12.9999 | 0.05032 | 983.499 | 13.9999 | 0.10964 | 983.499 | 14.9997 | 0.23671 | 983.499 | [6 empty] | 99.9198 | 67.4768 | 983.499 | 49.9708 | 24.5813 | 983.499 | 19.9968 | 2.65404 | 983.499 | [12 empty] | 11.5 | 0.00154 | 983.564 | 11.75 | 0.0077 | 983.499
12 | 0.01039 | 984.482 | 12.5 | 0.02907 | 984.482 | 12.9999 | 0.05025 | 984.482 | 13.9999 | 0.10932 | 984.482 | 14.9997 | 0.23692 | 984.482 | [6 empty] | 99.9198 | 67.4779 | 984.482 | 49.9708 | 24.5769 | 984.482 | 19.9968 | 2.65382 | 984.482 | [12 empty] | 11.5 | 0.00154 | 984.591 | 11.75 | 0.00778 | 984.482
12 | 0.01055 | 985.53 | 12.5 | 0.02878 | 985.53 | 12.9999 | 0.05042 | 985.53 | 13.9999 | 0.10954 | 985.53 | 14.9997 | 0.23682 | 985.53 | [6 empty] | 99.9198 | 67.4794 | 985.53 | 49.9708 | 24.5705 | 985.53 | 19.9968 | 2.6551 | 985.53 | [12 empty] | 11.5 | 0.00154 | 985.558 | 11.75 | 0.0079 | 985.53
12 | 0.01058 | 986.513 | 12.5 | 0.02875 | 986.513 | 12.9999 | 0.05044 | 986.513 | 13.9999 | 0.1092 | 986.513 | 14.9997 | 0.23708 | 986.513 | [6 empty] | 99.9198 | 67.4726 | 986.513 | 49.9708 | 24.5776 | 986.513 | 19.9968 | 2.65954 | 986.513 | [12 empty] | 11.5 | 0.00154 | 986.487 | 11.75 | 0.00789 | 986.513
12 | 0.01039 | 987.496 | 12.5 | 0.02909 | 987.496 | 12.9999 | 0.05041 | 987.496 | 13.9999 | 0.10956 | 987.496 | 14.9997 | 0.23711 | 987.496 | [6 empty] | 99.9198 | 67.472 | 987.496 | 49.9708 | 24.5876 | 987.496 | 19.9968 | 2.66219 | 987.496 | [12 empty] | 11.5 | 0.00154 | 987.614 | 11.75 | 0.00786 | 987.496
12 | 0.01044 | 988.479 | 12.5 | 0.02876 | 988.479 | 12.9999 | 0.05048 | 988.479 | 13.9999 | 0.1092 | 988.479 | 14.9997 | 0.23741 | 988.479 | [6 empty] | 99.9198 | 67.4791 | 988.479 | 49.9708 | 24.5787 | 988.479 | 19.9968 | 2.66045 | 988.479 | [12 empty] | 11.5 | 0.00154 | 988.523 | 11.75 | 0.00788 | 988.479
12 | 0.01057 | 989.463 | 12.5 | 0.02888 | 989.463 | 12.9999 | 0.05036 | 989.463 | 13.9999 | 0.1095 | 989.463 | 14.9997 | 0.23777 | 989.463 | [6 empty] | 99.9198 | 67.4724 | 989.463 | 49.9708 | 24.5738 | 989.463 | 19.9968 | 2.65682 | 989.463 | [12 empty] | 11.5 | 0.00154 | 989.463 | 11.75 | 0.0079 | 989.463
12 | 0.01063 | 990.511 | 12.5 | 0.02914 | 990.511 | 12.9999 | 0.05042 | 990.511 | 13.9999 | 0.10906 | 990.511 | 14.9997 | 0.23759 | 990.511 | [6 empty] | 99.9198 | 67.474 | 990.511 | 49.9708 | 24.5835 | 990.511 | 19.9968 | 2.6583 | 990.511 | [12 empty] | 11.5 | 0.00154 | 990.55 | 11.75 | 0.00799 | 990.511
12 | 0.01038 | 991.494 | 12.5 | 0.02877 | 991.494 | 12.9999 | 0.05048 | 991.494 | 13.9999 | 0.10938 | 991.494 | 14.9997 | 0.23783 | 991.494 | [6 empty] | 99.9198 | 67.4774 | 991.494 | 49.9708 | 24.5842 | 991.494 | 19.9968 | 2.65783 | 991.494 | [12 empty] | 11.5 | 0.00154 | 991.56 | 11.75 | 0.00807 | 991.494
12 | 0.01041 | 992.477 | 12.5 | 0.02897 | 992.477 | 12.9999 | 0.05053 | 992.477 | 13.9999 | 0.10918 | 992.477 | 14.9997 | 0.23795 | 992.477 | [6 empty] | 99.9198 | 67.4814 | 992.477 | 49.9708 | 24.5755 | 992.477 | 19.9968 | 2.65687 | 992.477 | [12 empty] | 11.5 | 0.00155 | 992.543 | 11.75 | 0.00801 | 992.477
12 | 0.0106 | 993.526 | 12.5 | 0.0292 | 993.526 | 12.9999 | 0.05064 | 993.526 | 13.9999 | 0.10932 | 993.526 | 14.9997 | 0.23837 | 993.526 | [6 empty] | 99.9198 | 67.4786 | 993.526 | 49.9708 | 24.5779 | 993.526 | 19.9968 | 2.65483 | 993.526 | [12 empty] | 11.5 | 0.00156 | 993.554 | 11.75 | 0.00803 | 993.526
12 | 0.01071 | 994.509 | 12.5 | 0.02885 | 994.509 | 12.9999 | 0.05051 | 994.509 | 13.9999 | 0.10899 | 994.509 | 14.9997 | 0.23822 | 994.509 | [6 empty] | 99.9199 | 67.4704 | 994.509 | 49.9708 | 24.5875 | 994.509 | 19.9968 | 2.6551 | 994.509 | [12 empty] | 11.5 | 0.00156 | 994.614 | 11.75 | 0.00805 | 994.509
12 | 0.01052 | 995.492 | 12.5 | 0.02902 | 995.492 | 12.9999 | 0.05056 | 995.492 | 13.9999 | 0.10932 | 995.492 | 14.9997 | 0.23821 | 995.492 | [6 empty] | 99.9198 | 67.4809 | 995.492 | 49.9708 | 24.5836 | 995.492 | 19.9968 | 2.65968 | 995.492 | [12 empty] | 11.5 | 0.00156 | 995.52 | 11.75 | 0.00813 | 995.492
12 | 0.0105 | 996.54 | 12.5 | 0.02924 | 996.54 | 12.9999 | 0.05051 | 996.54 | 13.9999 | 0.10903 | 996.54 | 14.9997 | 0.23824 | 996.54 | [6 empty] | 99.9198 | 67.4914 | 996.54 | 49.9708 | 24.5747 | 996.54 | 19.9968 | 2.66236 | 996.54 | [12 empty] | 11.5 | 0.00156 | 996.587 | 11.75 | 0.00824 | 996.54
12 | 0.01065 | 997.523 | 12.5 | 0.02893 | 997.523 | 12.9999 | 0.05063 | 997.523 | 13.9999 | 0.10925 | 997.523 | 14.9997 | 0.23844 | 997.523 | [6 empty] | 99.9198 | 67.4884 | 997.523 | 49.9708 | 24.5815 | 997.523 | 19.9968 | 2.6581 | 997.523 | [12 empty] | 11.5 | 0.00157 | 997.523 | 11.75 | 0.00822 | 997.523
12 | 0.01074 | 998.507 | 12.5 | 0.02906 | 998.507 | 12.9999 | 0.05067 | 998.507 | 13.9999 | 0.10885 | 998.507 | 14.9997 | 0.23877 | 998.507 | [6 empty] | 99.9198 | 67.4796 | 998.507 | 49.9708 | 24.5889 | 998.507 | 19.9968 | 2.65565 | 998.507 | [12 empty] | 11.5 | 0.00157 | 998.507 | 11.75 | 0.0082 | 998.507
12 | 0.01054 | 999.424 | 12.5 | 0.02931 | 999.424 | 12.9999 | 0.05062 | 999.424 | 13.9999 | 0.10902 | 999.424 | 14.9997 | 0.23852 | 999.424 | [6 empty] | 99.9198 | 67.4799 | 999.424 | 49.9708 | 24.5827 | 999.424 | [15 empty] | 11.5 | 0.00157 | 999.437 | 11.75 | 0.00822 | 999.424

## Stress Relaxation Data
Relax Stress Analysis Results and Data *All data this page taken with ARES G2 - 50mm, PPS, cone and plate; 0;0404 Radian cone angle | [5 empty] | Final Shear Rate (for all): 2.5e-5 1/s
Initial Shear Rate 0.1(1/s) |  | Initial Shear Rate 5 (1/s) |  | Initial Shear Rate 2.5 (1/s) |  | Initial Shear Rate 1.0 (1/s) |  | Initial Shear Rate 0.5 (1/s)
Data Time | Data Stress | Data Time | Data Stress | Data Time | Data Stress | Data Time | Data Stress | Data Time | Data Stress
0.01414 | 10.0654 | 0.01414 | 2.38821 | 0.01414 | 4.19738 | 0.01414 | 6.84712 | 0.01414 | 8.46074
0.01515 | 10.01866 | 0.01515 | 2.32151 | 0.01515 | 4.11668 | 0.01515 | 6.75299 | 0.01515 | 8.37387
0.01616 | 9.97215 | 0.01616 | 2.25667 | 0.01616 | 4.03753 | 0.01616 | 6.66015 | 0.01616 | 8.28789
0.01717 | 9.92585 | 0.01717 | 2.19364 | 0.01717 | 3.9599 | 0.01717 | 6.56858 | 0.01717 | 8.20279
0.01818 | 9.87977 | 0.01818 | 2.13237 | 0.01818 | 3.88376 | 0.01818 | 6.47827 | 0.01818 | 8.11856
0.01919 | 9.8339 | 0.01919 | 2.07282 | 0.01919 | 3.80909 | 0.01919 | 6.38921 | 0.01919 | 8.0352
0.0202 | 9.78824 | 0.0202 | 2.01493 | 0.0202 | 3.73586 | 0.0202 | 6.30137 | 0.0202 | 7.9527
0.02121 | 9.7428 | 0.02121 | 1.95865 | 0.02121 | 3.66403 | 0.02121 | 6.21474 | 0.02121 | 7.87104
0.02222 | 9.69756 | 0.02222 | 1.90395 | 0.02222 | 3.59358 | 0.02222 | 6.12929 | 0.02222 | 7.79022
0.02323 | 9.65254 | 0.02323 | 1.85077 | 0.02323 | 3.52449 | 0.02323 | 6.04503 | 0.02323 | 7.71023
0.02424 | 9.60773 | 0.02424 | 1.79908 | 0.02424 | 3.45672 | 0.02424 | 5.96192 | 0.02424 | 7.63106
0.02525 | 9.56312 | 0.02525 | 1.74883 | 0.02525 | 3.39026 | 0.02525 | 5.87995 | 0.02525 | 7.55271
0.02626 | 9.51872 | 0.02626 | 1.69999 | 0.02626 | 3.32508 | 0.02626 | 5.79911 | 0.02626 | 7.47516
0.02727 | 9.47453 | 0.02727 | 1.65251 | 0.02727 | 3.26115 | 0.02727 | 5.71939 | 0.02727 | 7.3984
0.02828 | 9.43054 | 0.02828 | 1.60635 | 0.02828 | 3.19845 | 0.02828 | 5.64075 | 0.02828 | 7.32244
0.02929 | 9.38676 | 0.02929 | 1.56149 | 0.02929 | 3.13695 | 0.02929 | 5.5632 | 0.02929 | 7.24725
0.0303 | 9.34318 | 0.0303 | 1.51788 | 0.0303 | 3.07664 | 0.0303 | 5.48672 | 0.0303 | 7.17284
0.03131 | 9.2998 | 0.03131 | 1.47548 | 0.03131 | 3.01748 | 0.03131 | 5.41129 | 0.03131 | 7.09919
0.03232 | 9.25662 | 0.03232 | 1.43427 | 0.03232 | 2.95947 | 0.03232 | 5.33689 | 0.03232 | 7.02629
0.03333 | 9.21364 | 0.03333 | 1.39421 | 0.03333 | 2.90257 | 0.03333 | 5.26352 | 0.03333 | 6.95415
0.03434 | 9.17087 | 0.03434 | 1.35527 | 0.03434 | 2.84676 | 0.03434 | 5.19115 | 0.03434 | 6.88274
0.03535 | 9.12829 | 0.03535 | 1.31742 | 0.03535 | 2.79203 | 0.03535 | 5.11979 | 0.03535 | 6.81207
0.03636 | 9.08591 | 0.03636 | 1.28063 | 0.03636 | 2.73834 | 0.03636 | 5.0494 | 0.03636 | 6.74213
0.03737 | 9.04372 | 0.03737 | 1.24486 | 0.03737 | 2.68569 | 0.03737 | 4.97998 | 0.03737 | 6.6729
0.03838 | 9.00174 | 0.03838 | 1.21009 | 0.03838 | 2.63406 | 0.03838 | 4.91151 | 0.03838 | 6.60438
0.03939 | 8.95994 | 0.03939 | 1.17629 | 0.03939 | 2.58341 | 0.03939 | 4.84399 | 0.03939 | 6.53657
0.0404 | 8.91834 | 0.0404 | 1.14344 | 0.0404 | 2.53374 | 0.0404 | 4.77739 | 0.0404 | 6.46945
0.04141 | 8.87694 | 0.04141 | 1.11151 | 0.04141 | 2.48503 | 0.04141 | 4.71171 | 0.04141 | 6.40302
0.04242 | 8.83573 | 0.04242 | 1.08046 | 0.04242 | 2.43725 | 0.04242 | 4.64693 | 0.04242 | 6.33728
0.04343 | 8.7947 | 0.04343 | 1.05028 | 0.04343 | 2.39039 | 0.04343 | 4.58304 | 0.04343 | 6.27221
0.04444 | 8.75387 | 0.04444 | 1.02095 | 0.04444 | 2.34443 | 0.04444 | 4.52004 | 0.04444 | 6.20781
0.04545 | 8.71323 | 0.04545 | 0.99244 | 0.04545 | 2.29935 | 0.04545 | 4.45789 | 0.04545 | 6.14407
0.04646 | 8.67278 | 0.04646 | 0.96472 | 0.04646 | 2.25514 | 0.04646 | 4.39661 | 0.04646 | 6.08098
0.04747 | 8.63251 | 0.04747 | 0.93777 | 0.04747 | 2.21178 | 0.04747 | 4.33616 | 0.04747 | 6.01854
0.04848 | 8.59243 | 0.04848 | 0.91158 | 0.04848 | 2.16926 | 0.04848 | 4.27655 | 0.04848 | 5.95674
0.04949 | 8.55254 | 0.04949 | 0.88612 | 0.04949 | 2.12755 | 0.04949 | 4.21775 | 0.04949 | 5.89558
0.05051 | 8.51283 | 0.05051 | 0.86137 | 0.05051 | 2.08665 | 0.05051 | 4.15976 | 0.05051 | 5.83504
0.05152 | 8.47331 | 0.05152 | 0.83732 | 0.05152 | 2.04653 | 0.05152 | 4.10257 | 0.05152 | 5.77513
0.05253 | 8.43397 | 0.05253 | 0.81393 | 0.05253 | 2.00718 | 0.05253 | 4.04617 | 0.05253 | 5.71583
0.05354 | 8.39481 | 0.05354 | 0.7912 | 0.05354 | 1.96859 | 0.05354 | 3.99054 | 0.05354 | 5.65714
0.05455 | 8.35584 | 0.05455 | 0.7691 | 0.05455 | 1.93074 | 0.05455 | 3.93568 | 0.05455 | 5.59905
0.05556 | 8.31704 | 0.05556 | 0.74762 | 0.05556 | 1.89362 | 0.05556 | 3.88157 | 0.05556 | 5.54156
0.05657 | 8.27843 | 0.05657 | 0.72674 | 0.05657 | 1.85721 | 0.05657 | 3.82821 | 0.05657 | 5.48466
0.05758 | 8.23999 | 0.05758 | 0.70644 | 0.05758 | 1.8215 | 0.05758 | 3.77558 | 0.05758 | 5.42835
0.05859 | 8.20174 | 0.05859 | 0.68671 | 0.05859 | 1.78648 | 0.05859 | 3.72367 | 0.05859 | 5.37261
0.0596 | 8.16366 | 0.0596 | 0.66753 | 0.0596 | 1.75213 | 0.0596 | 3.67247 | 0.0596 | 5.31745
0.06061 | 8.12576 | 0.06061 | 0.64889 | 0.06061 | 1.71844 | 0.06061 | 3.62198 | 0.06061 | 5.26285
0.06162 | 8.08803 | 0.06162 | 0.63076 | 0.06162 | 1.6854 | 0.06162 | 3.57219 | 0.06162 | 5.20881
0.06263 | 8.05048 | 0.06263 | 0.61315 | 0.06263 | 1.653 | 0.06263 | 3.52308 | 0.06263 | 5.15532
0.06364 | 8.0131 | 0.06364 | 0.59602 | 0.06364 | 1.62122 | 0.06364 | 3.47464 | 0.06364 | 5.10239
0.06465 | 7.9759 | 0.06465 | 0.57938 | 0.06465 | 1.59004 | 0.06465 | 3.42687 | 0.06465 | 5.05
0.06566 | 7.93887 | 0.06566 | 0.56319 | 0.06566 | 1.55947 | 0.06566 | 3.37976 | 0.06566 | 4.99815
0.06667 | 7.90201 | 0.06667 | 0.54746 | 0.06667 | 1.52949 | 0.06667 | 3.33329 | 0.06667 | 4.94683
0.06768 | 7.86532 | 0.06768 | 0.53217 | 0.06768 | 1.50008 | 0.06768 | 3.28746 | 0.06768 | 4.89603
0.06869 | 7.82881 | 0.06869 | 0.51731 | 0.06869 | 1.47124 | 0.06869 | 3.24227 | 0.06869 | 4.84576
0.0697 | 7.79246 | 0.0697 | 0.50286 | 0.0697 | 1.44295 | 0.0697 | 3.19769 | 0.0697 | 4.796
0.07071 | 7.75628 | 0.07071 | 0.48882 | 0.07071 | 1.41521 | 0.07071 | 3.15373 | 0.07071 | 4.74676
0.07172 | 7.72027 | 0.07172 | 0.47516 | 0.07172 | 1.388 | 0.07172 | 3.11037 | 0.07172 | 4.69802
0.07273 | 7.68443 | 0.07273 | 0.46189 | 0.07273 | 1.36131 | 0.07273 | 3.06761 | 0.07273 | 4.64978
0.07374 | 7.64875 | 0.07374 | 0.44899 | 0.07374 | 1.33514 | 0.07374 | 3.02544 | 0.07374 | 4.60204
0.07475 | 7.61324 | 0.07475 | 0.43645 | 0.07475 | 1.30947 | 0.07475 | 2.98384 | 0.07475 | 4.55478
0.07576 | 7.57789 | 0.07576 | 0.42426 | 0.07576 | 1.28429 | 0.07576 | 2.94282 | 0.07576 | 4.50802
0.07677 | 7.54271 | 0.07677 | 0.41241 | 0.07677 | 1.2596 | 0.07677 | 2.90236 | 0.07677 | 4.46173
0.07778 | 7.50769 | 0.07778 | 0.40089 | 0.07778 | 1.23538 | 0.07778 | 2.86246 | 0.07778 | 4.41592
0.07879 | 7.47284 | 0.07879 | 0.3897 | 0.07879 | 1.21163 | 0.07879 | 2.8231 | 0.07879 | 4.37057
0.0798 | 7.43814 | 0.0798 | 0.37881 | 0.0798 | 1.18833 | 0.0798 | 2.78429 | 0.0798 | 4.3257
0.08081 | 7.40361 | 0.08081 | 0.36823 | 0.08081 | 1.16549 | 0.08081 | 2.74601 | 0.08081 | 4.28128
0.08182 | 7.36923 | 0.08182 | 0.35795 | 0.08182 | 1.14308 | 0.08182 | 2.70826 | 0.08182 | 4.23732
0.08283 | 7.33502 | 0.08283 | 0.34795 | 0.08283 | 1.1211 | 0.08283 | 2.67103 | 0.08283 | 4.19381
0.08384 | 7.30097 | 0.08384 | 0.33823 | 0.08384 | 1.09955 | 0.08384 | 2.6343 | 0.08384 | 4.15075
0.08485 | 7.26707 | 0.08485 | 0.32879 | 0.08485 | 1.0784 | 0.08485 | 2.59809 | 0.08485 | 4.10813
0.08586 | 7.23333 | 0.08586 | 0.3196 | 0.08586 | 1.05767 | 0.08586 | 2.56237 | 0.08586 | 4.06595
0.08687 | 7.19975 | 0.08687 | 0.31068 | 0.08687 | 1.03733 | 0.08687 | 2.52714 | 0.08687 | 4.0242
0.08788 | 7.16632 | 0.08788 | 0.302 | 0.08788 | 1.01739 | 0.08788 | 2.4924 | 0.08788 | 3.98288
0.08889 | 7.13305 | 0.08889 | 0.29357 | 0.08889 | 0.99783 | 0.08889 | 2.45813 | 0.08889 | 3.94199
0.0899 | 7.09993 | 0.0899 | 0.28537 | 0.0899 | 0.97864 | 0.0899 | 2.42433 | 0.0899 | 3.90151
0.09091 | 7.06697 | 0.09091 | 0.2774 | 0.09091 | 0.95983 | 0.09091 | 2.391 | 0.09091 | 3.86145
0.09192 | 7.03416 | 0.09192 | 0.26965 | 0.09192 | 0.94137 | 0.09192 | 2.35813 | 0.09192 | 3.8218
0.09293 | 7.0015 | 0.09293 | 0.26212 | 0.09293 | 0.92327 | 0.09293 | 2.32571 | 0.09293 | 3.78256
0.09394 | 6.96899 | 0.09394 | 0.2548 | 0.09394 | 0.90552 | 0.09394 | 2.29374 | 0.09394 | 3.74372
0.09495 | 6.93664 | 0.09495 | 0.24768 | 0.09495 | 0.88811 | 0.09495 | 2.2622 | 0.09495 | 3.70528
0.09596 | 6.90443 | 0.09596 | 0.24076 | 0.09596 | 0.87104 | 0.09596 | 2.2311 | 0.09596 | 3.66723
0.09697 | 6.87238 | 0.09697 | 0.23404 | 0.09697 | 0.85429 | 0.09697 | 2.20043 | 0.09697 | 3.62958
0.09798 | 6.84047 | 0.09798 | 0.2275 | 0.09798 | 0.83786 | 0.09798 | 2.17018 | 0.09798 | 3.59231
0.09899 | 6.80871 | 0.09899 | 0.22115 | 0.09899 | 0.82176 | 0.09899 | 2.14034 | 0.09899 | 3.55543
0.1 | 6.7771 | 0.1 | 0.21497 | 0.1 | 0.80596 | 0.1 | 2.11091 | 0.1 | 3.51892
3.51892

## Trans. Step Up Step Down Dat
Transnient Data |  | *All data this page taken with ARES G2 - 50mm, PPS, cone and plate; 0;0404 Radian cone angle |  |  | DATA | [5 empty] | DATA |  |  |  |  | DATA
FIG 710 (step down from 5) |  |  |  |  | FIG 711 (step up from 0.1) | [5 empty] | FIG 711 (step down to 0.25) |  |  |  |  | FIG 713 (step up to 5.0)
ti (s) | Shear=2.5 | Shear=1 | Shear=0.5 | Shear=0.1 | ti (s) | Shear=5 | Shear=2.5 | Shear=1 | Shear=0.5 | Shear=0.25 | ti (s) | Shear=5 | Shear=2.5 | Shear=1 | Shear=0.5 | ti (s) | Shear=2.5 | Shear=1.0 | Shear=0.5 | Shear=0.25
0.07079 | 14.58118 | 6.95063 | 4.36297 | 1.98656 | 0.07079 | 46.58161 | 37.2057 | 28.75235 | 23.18478 | 17.20073 | 0.07079 | 2.69712 | 4.54403 | 8.03705 | 11.21875 | 0.07079 | 28.97468 | 35.00894 | 39.244 | 43.38982
0.08483 | 14.817 | 7.19439 | 4.23904 | 1.84424 | 0.08483 | 45.65738 | 36.53697 | 28.3081 | 22.88609 | 17.57949 | 0.08483 | 2.69718 | 4.54894 | 7.94579 | 11.19435 | 0.08483 | 28.65891 | 34.47396 | 38.53024 | 42.22311
0.10166 | 15.04867 | 7.45402 | 4.18835 | 1.70218 | 0.10166 | 44.66174 | 35.81927 | 27.83571 | 22.57967 | 17.87666 | 0.10166 | 2.69748 | 4.53494 | 7.88136 | 11.16746 | 0.10166 | 28.34865 | 33.91617 | 37.77646 | 41.084
0.12182 | 15.27638 | 7.72985 | 4.21641 | 1.56709 | 0.12182 | 43.59263 | 35.05418 | 27.33406 | 22.26624 | 18.06705 | 0.12182 | 2.69877 | 4.51164 | 7.85447 | 11.14082 | 0.12182 | 28.0446 | 33.33511 | 36.98255 | 39.96904
0.14598 | 15.50044 | 8.02208 | 4.33302 | 1.44714 | 0.14598 | 42.45042 | 34.24472 | 26.80284 | 21.94662 | 18.13794 | 0.14598 | 2.70311 | 4.4933 | 7.87232 | 11.1199 | 0.14598 | 27.74745 | 32.73138 | 36.15019 | 38.87516
0.17493 | 15.72123 | 8.33076 | 4.53214 | 1.35155 | 0.17493 | 41.23894 | 33.39554 | 26.24294 | 21.62174 | 18.09562 | 0.17493 | 2.71508 | 4.49744 | 7.94232 | 11.11307 | 0.17493 | 27.45791 | 32.1071 | 35.28364 | 37.79996
0.20962 | 15.93916 | 8.65569 | 4.80368 | 1.2896 | 0.20962 | 39.96664 | 32.51322 | 25.65695 | 21.29268 | 17.9572 | 0.20962 | 2.74294 | 4.5424 | 8.06469 | 11.12931 | 0.20962 | 27.17671 | 31.4664 | 34.39035 | 36.74229
0.25119 | 16.15474 | 8.99645 | 5.13324 | 1.26956 | 0.25119 | 38.64752 | 31.60623 | 25.04956 | 20.96061 | 17.75268 | 0.25119 | 2.79897 | 4.64607 | 8.23538 | 11.17689 | 0.25119 | 26.9046 | 30.81577 | 33.48146 | 35.70249
0.301 | 16.3684 | 9.3523 | 5.50618 | 1.29755 | 0.301 | 37.30186 | 30.68507 | 24.42791 | 20.62687 | 17.5125 | 0.301 | 2.89843 | 4.82248 | 8.44641 | 11.26002 | 0.301 | 26.64231 | 30.16435 | 32.57201 | 34.68301
0.3607 | 16.58056 | 9.72215 | 5.91058 | 1.37641 | 0.3607 | 35.95621 | 29.76202 | 23.80174 | 20.29287 | 17.26171 | 0.3607 | 3.05713 | 5.07861 | 8.68774 | 11.37799 | 0.3607 | 26.39062 | 29.52378 | 31.68052 | 33.68871
0.43223 | 16.79143 | 10.10455 | 6.33836 | 1.50567 | 0.43223 | 34.64222 | 28.85084 | 23.18315 | 19.96014 | 17.01635 | 0.43223 | 3.28824 | 5.41244 | 8.9497 | 11.52529 | 0.43223 | 26.1503 | 28.90765 | 30.82776 | 32.7271
0.51795 | 17.00098 | 10.49755 | 6.78463 | 1.6822 | 0.51795 | 33.39416 | 27.96619 | 22.58583 | 19.63028 | 16.78422 | 0.51795 | 3.59952 | 5.81288 | 9.22462 | 11.69302 | 0.51795 | 25.92213 | 28.33024 | 30.03457 | 31.80817
0.62066 | 17.2088 | 10.89876 | 7.2462 | 1.90169 | 0.62066 | 32.24485 | 27.12284 | 22.02367 | 19.30499 | 16.56781 | 0.62066 | 3.99172 | 6.26227 | 9.50731 | 11.8708 | 0.62066 | 25.70689 | 27.80475 | 29.31898 | 30.9437
0.74375 | 17.41395 | 11.30523 | 7.72033 | 2.16037 | 0.74375 | 31.22062 | 26.33463 | 21.50885 | 18.98597 | 16.36722 | 0.74375 | 4.45847 | 6.7406 | 9.79441 | 12.04873 | 0.74375 | 25.50537 | 27.34103 | 28.69294 | 30.14589
0.89125 | 17.61487 | 11.7135 | 8.20402 | 2.45607 | 0.89125 | 30.33632 | 25.6134 | 21.04969 | 18.67499 | 16.18178 | 0.89125 | 4.98754 | 7.22986 | 10.0835 | 12.21889 | 0.89125 | 25.31836 | 26.94368 | 28.15983 | 29.42553
1.068 | 17.80933 | 12.11955 | 8.69382 | 2.78846 | 1.068 | 29.59219 | 24.96776 | 20.64895 | 18.37377 | 16.01067 | 1.068 | 5.5628 | 7.71679 | 10.37243 | 12.37614 | 1.068 | 25.14661 | 26.61092 | 27.71376 | 28.78971
1.2798 | 17.99445 | 12.51884 | 9.1858 | 3.15838 | 1.2798 | 28.97402 | 24.40211 | 20.30326 | 18.08398 | 15.85304 | 1.2798 | 6.16645 | 8.19311 | 10.65897 | 12.51839 | 1.2798 | 24.99081 | 26.33509 | 27.34124 | 28.24006
1.53361 | 18.16692 | 12.90641 | 9.67559 | 3.567 | 1.53361 | 28.45744 | 23.91603 | 20.00414 | 17.80723 | 15.7081 | 1.53361 | 6.78095 | 8.65414 | 10.94082 | 12.64629 | 1.53361 | 24.85158 | 26.10474 | 27.02501 | 27.77185
1.83775 | 18.32333 | 13.27695 | 10.15843 | 4.01503 | 1.83775 | 28.01479 | 23.5041 | 19.74046 | 17.54497 | 15.57507 | 1.83775 | 7.39051 | 9.09708 | 11.21555 | 12.76242 | 1.83775 | 24.72941 | 25.90775 | 26.74861 | 27.37481
2.2022 | 18.46067 | 13.62506 | 10.62933 | 4.50224 | 2.2022 | 27.62213 | 23.15646 | 19.50145 | 17.29853 | 15.4532 | 2.2022 | 7.98194 | 9.51993 | 11.48075 | 12.87026 | 2.2022 | 24.62457 | 25.73405 | 26.49964 | 27.03555
2.63893 | 18.57697 | 13.94546 | 11.08318 | 5.02704 | 2.63893 | 27.26318 | 22.85997 | 19.27897 | 17.069 | 15.34175 | 2.63893 | 8.54505 | 9.92103 | 11.73403 | 12.97305 | 2.63893 | 24.53706 | 25.57696 | 26.27075 | 26.74064
3.16228 | 18.67177 | 14.23336 | 11.51494 | 5.58619 | 3.16228 | 26.92948 | 22.59988 | 19.06828 | 16.85725 | 15.24003 | 3.16228 | 9.07262 | 10.29894 | 11.97312 | 13.07281 | 3.16228 | 24.4665 | 25.43294 | 26.05858 | 26.47917
3.78941 | 18.74635 | 14.48484 | 11.91986 | 6.17443 | 3.78941 | 26.61789 | 22.36176 | 18.86737 | 16.66389 | 15.14738 | 3.78941 | 9.56016 | 10.65246 | 12.196 | 13.16985 | 3.78941 | 24.41202 | 25.30046 | 25.8619 | 26.24378
4.54091 | 18.80351 | 14.6974 | 12.29368 | 6.78428 | 4.54091 | 26.32781 | 22.13326 | 18.67574 | 16.48923 | 15.06314 | 4.54091 | 10.00544 | 10.98068 | 12.40092 | 13.26289 | 4.54091 | 24.37219 | 25.17884 | 25.68032 | 26.0302
5.44145 | 18.84695 | 14.87033 | 12.6329 | 7.40594 | 5.44145 | 26.05938 | 21.9055 | 18.49351 | 16.3333 | 14.98672 | 5.44145 | 10.40808 | 11.28297 | 12.58654 | 13.34979 | 5.44145 | 24.34491 | 25.0677 | 25.5136 | 25.836
6.52057 | 18.88038 | 15.00519 | 12.93493 | 8.02738 | 6.52057 | 25.81275 | 21.67375 | 18.32091 | 16.19582 | 14.91752 | 6.52057 | 10.76905 | 11.55903 | 12.75194 | 13.42847 | 6.52057 | 24.32746 | 24.96664 | 25.36142 | 25.65959
7.81371 | 18.90682 | 15.10594 | 13.1983 | 8.63475 | 7.81371 | 25.58788 | 21.43755 | 18.15817 | 16.07619 | 14.855 | 7.81371 | 11.09033 | 11.80886 | 12.89675 | 13.49772 | 7.81371 | 24.31659 | 24.87524 | 25.22337 | 25.49969
9.36329 | 18.92833 | 15.1789 | 13.42276 | 9.21309 | 9.36329 | 25.38453 | 21.20023 | 18.00543 | 15.97359 | 14.79863 | 9.36329 | 11.3745 | 12.0328 | 13.02111 | 13.55735 | 9.36329 | 24.30876 | 24.79303 | 25.09897 | 25.35509
11.22018 | 18.94614 | 15.2321 | 13.60932 | 9.74747 | 11.22018 | 25.20219 | 20.96805 | 17.86278 | 15.88691 | 14.74791 | 11.22018 | 11.62452 | 12.23152 | 13.12567 | 13.60802 | 11.22018 | 24.30054 | 24.71952 | 24.98762 | 25.22464
13.44533 | 18.96094 | 15.2743 | 13.76014 | 10.22436 | 13.44533 | 25.04017 | 20.7491 | 17.73021 | 15.81487 | 14.70238 | 13.44533 | 11.8435 | 12.40596 | 13.21162 | 13.65077 | 13.44533 | 24.28907 | 24.65419 | 24.88867 | 25.10727
16.11176 | 18.97317 | 15.31351 | 13.87842 | 10.6332 | 16.11176 | 24.89757 | 20.55192 | 17.60769 | 15.75602 | 14.6616 | 16.11176 | 12.03455 | 12.55736 | 13.28051 | 13.68673 | 16.11176 | 24.2726 | 24.59648 | 24.80138 | 25.00192
19.30698 | 18.98321 | 15.3555 | 13.96814 | 10.96783 | 19.30698 | 24.77333 | 20.38401 | 17.49506 | 15.70884 | 14.62516 | 19.30698 | 12.20069 | 12.68718 | 13.33427 | 13.71691 | 19.30698 | 24.25072 | 24.54584 | 24.72499 | 24.90761
23.13586 | 18.99136 | 15.40268 | 14.03375 | 11.22745 | 23.13586 | 24.66623 | 20.25033 | 17.39214 | 15.67176 | 14.59267 | 23.13586 | 12.34475 | 12.79709 | 13.375 | 13.7422 | 23.13586 | 24.22441 | 24.50171 | 24.65867 | 24.82341
27.72408 | 18.99792 | 15.45391 | 14.07984 | 11.41682 | 27.72408 | 24.57492 | 20.15213 | 17.29866 | 15.64323 | 14.56377 | 27.72408 | 12.46938 | 12.88887 | 13.40488 | 13.76339 | 27.72408 | 24.19562 | 24.46351 | 24.60159 | 24.74844
33.22221 | 19.00314 | 15.5054 | 14.11081 | 11.54544 | 33.22221 | 24.49801 | 20.0866 | 17.21429 | 15.62176 | 14.53812 | 33.22221 | 12.57698 | 12.96442 | 13.42605 | 13.7811 | 33.22221 | 24.16661 | 24.4307 | 24.5529 | 24.68188
39.81072 | 19.00726 | 15.55252 | 14.13064 | 11.62592 | 39.81072 | 24.43402 | 20.04763 | 17.13864 | 15.60601 | 14.51542 | 39.81072 | 12.6697 | 13.02567 | 13.44049 | 13.79592 | 39.81072 | 24.1393 | 24.40272 | 24.51175 | 24.62294
47.70583 | 19.01046 | 15.59165 | 14.14267 | 11.67171 | 47.70583 | 24.38149 | 20.02742 | 17.07128 | 15.59474 | 14.49538 | 47.70583 | 12.74949 | 13.07453 | 13.44994 | 13.80829 | 47.70583 | 24.11488 | 24.37906 | 24.47731 | 24.57091
57.16667 | 19.01293 | 15.62125 | 14.14956 | 11.69507 | 57.16667 | 24.33896 | 20.01852 | 17.01174 | 15.5869 | 14.47773 | 57.16667 | 12.81806 | 13.11284 | 13.45585 | 13.81862 | 57.16667 | 24.09379 | 24.35921 | 24.44878 | 24.52512
68.50374 | 19.0148 | 15.64183 | 14.15326 | 11.70558 | 68.50374 | 24.30502 | 20.01529 | 16.95951 | 15.58161 | 14.46222 | 68.50374 | 12.87693 | 13.14233 | 13.45938 | 13.82724 | 68.50374 | 24.07595 | 24.3427 | 24.4254 | 24.48492
82.08914 | 19.01621 | 15.65512 | 14.15511 | 11.70967 | 82.08914 | 24.27836 | 20.01437 | 16.91404 | 15.57814 | 14.44863 | 82.08914 | 12.92743 | 13.16461 | 13.46137 | 13.83444 | 82.08914 | 24.06107 | 24.32909 | 24.40645 | 24.44976
98.36875 | 19.01726 | 15.66317 | 14.15596 | 11.71101 | 98.36875 | 24.25776 | 20.01416 | 16.8748 | 15.57595 | 14.43676 | 98.36875 | 12.9707 | 13.18109 | 13.46243 | 13.84044 | 98.36875 | 24.04879 | 24.31798 | 24.39127 | 24.41909
117.87686 | 19.01802 | 15.66775 | 14.15633 | 11.71138 | 117.87686 | 24.24211 | 20.01413 | 16.84122 | 15.57461 | 14.42641 | 117.87686 | 13.00776 | 13.19302 | 13.46296 | 13.84544 | 117.87686 | 24.03873 | 24.30899 | 24.37926 | 24.39243
141.25375 | 19.01857 | 15.67021 | 14.15647 | 11.71146 | 141.25375 | 24.23044 | 20.01413 | 16.81275 | 15.57383 | 14.41742 | 141.25375 | 13.03949 | 13.20147 | 13.46321 | 13.84961 | 141.25375 | 24.03058 | 24.30179 | 24.36987 | 24.36933
169.26666 | 19.01896 | 15.67144 | 14.15652 | 11.71147 | 169.26666 | 24.2219 | 20.01413 | 16.78882 | 15.57339 | 14.40963 | 169.26666 | 13.06663 | 13.2073 | 13.46332 | 13.85309 | 169.26666 | 24.02404 | 24.29609 | 24.36264 | 24.34937
202.83498 | 19.01924 | 15.67202 | 14.15653 | 11.71147 | 202.83498 | 24.21578 | 20.01413 | 16.76893 | 15.57315 | 14.4029 | 202.83498 | 13.08984 | 13.21122 | 13.46336 | 13.85598 | 202.83498 | 24.01884 | 24.29161 | 24.35714 | 24.3322
243.06044 | 19.01942 | 15.67227 | 14.15654 | 11.71147 | 243.06044 | 24.21149 | 20.01413 | 16.75254 | 15.57303 | 14.3971 | 243.06044 | 13.10968 | 13.21379 | 13.46338 | 13.8584 | 243.06044 | 24.01474 | 24.28815 | 24.35302 | 24.31747
291.26327 | 19.01955 | 15.67237 | 14.15654 | 11.71147 | 291.26327 | 24.20854 | 20.01413 | 16.7392 | 15.57297 | 14.39211 | 291.26327 | 13.12663 | 13.21543 | 13.46338 | 13.86041 | 291.26327 | 24.01156 | 24.28549 | 24.34998 | 24.30488
349.02549 | 19.01963 | 15.67238 | 14.15654 | 11.71147 | 349.02549 | 24.20681 | 20.01413 | 16.72907 | 15.57295 | 14.38802 | 349.02549 | 13.14051 | 13.21627 | 13.46338 | 13.862 | 349.02549 | 24.00928 | 24.28364 | 24.34797 | 24.29461
418.24289 | 19.01955 | 15.67216 | 14.15653 | 11.71147 | 418.24289 | 24.20839 | 20.01413 | 16.72784 | 15.57305 | 14.38648 | 418.24289 | 13.14563 | 13.21495 | 13.46337 | 13.86244 | 418.24289 | 24.00948 | 24.28396 | 24.34877 | 24.29097
501.18723 | 19.0191 | 15.67122 | 14.15652 | 11.71147 | 501.18723 | 24.21874 | 20.01413 | 16.74966 | 15.57348 | 14.39158 | 501.18723 | 13.128 | 13.20781 | 13.46331 | 13.85986 | 501.18723 | 24.01613 | 24.28994 | 24.35691 | 24.30451

## SAOS
Small Amplitude Oscillatory Shear |  |  | *All data this page taken with ARES G2 - 50mm, PPS, cone and plate; 0;0404 Radian cone angle
Frequency Sweep (strain amplitude =0.01): |  |  |  | Amplitude Sweep (Omega=1 rad/s) |  |  | Amplitude Sweep (Omega=10 rad/s)
OMEGa | G' | G" |  | Strain % | G' | G" | Strain % | G' | G"
100 | 802.236 | 531.972 |  | 0.000996289 | 87.5655 | 40.4783 | 0.0009959 | 231.175 | 110.515
85.7696 | 763.353 | 478.305 |  | 0.00158 | 146.761 | 49.8055 | 0.00125 | 274.482 | 116.069
73.5642 | 733.79 | 432.804 |  | 0.0025 | 182.348 | 55.0931 | 0.00158 | 302.694 | 117.006
63.0957 | 708.741 | 392.377 |  | 0.00397 | 204.059 | 58.1801 | 0.00199 | 323.596 | 117.881
54.117 | 686.021 | 356.287 |  | 0.00629 | 212.288 | 61.3742 | 0.0025 | 339.949 | 120.289
46.4159 | 665.36 | 324.094 |  | 0.00996 | 200.439 | 65.3039 | 0.00315 | 352.75 | 123.358
39.8107 | 646.212 | 295.332 |  | 0.01579 | 166.123 | 67.9119 | 0.00396 | 361.641 | 124.601
34.1455 | 629.028 | 269.613 |  | 0.02503 | 118.121 | 68.2887 | 0.00499 | 364.315 | 126.528
29.2864 | 612.238 | 246.763 |  | 0.03966 | 74.8086 | 64.0601 | 0.00628 | 362.019 | 128.602
25.1189 | 597.875 | 226.299 |  | 0.06286 | 46.0231 | 54.7853 | 0.00791 | 351.323 | 130.905
21.5443 | 584.712 | 208.016 |  | 0.09963 | 28.3425 | 44.2773 | 0.00996 | 331.261 | 133.157
18.4785 | 572.627 | 191.972 |  | 0.15791 | 17.5734 | 33.856 | 0.01254 | 301.622 | 135.202
15.8489 | 560.833 | 177.598 |  | 0.25027 | 10.9963 | 24.7412 | 0.01578 | 263.893 | 136.029
13.5936 | 549.546 | 164.929 |  | 0.39665 | 7.01216 | 17.8398 | 0.01987 | 222.513 | 134.417
11.6591 | 538.915 | 153.707 |  | 0.62865 | 4.59861 | 13.3062 | 0.02502 | 181.989 | 130.817
10 | 528.995 | 143.877 |  | 0.99634 | 3.01854 | 10.4575 | 0.03149 | 144.945 | 124.964
8.57696 | 519.559 | 135.385 |  | 1.5791 | 1.78449 | 8.23764 | 0.03965 | 113.309 | 116.585
7.35642 | 510.356 | 128.17 |  | 2.5027 | 0.86998 | 6.21261 | 0.04991 | 87.4673 | 106.021
6.30957 | 500.735 | 122.169 |  | 3.96651 | 0.38238 | 4.66496 | 0.06284 | 66.5082 | 95.0044
5.4117 | 491.413 | 116.857 |  | 6.28649 | 0.15211 | 3.57188 | 0.07911 | 49.9183 | 83.6348
4.64159 | 483.082 | 112.362 |  | 9.96342 | 0.0485 | 2.81934 | 0.09959 | 37.1417 | 72.7068
3.98107 | 474.752 | 108.665 |  |  |  |  | 0.12538 | 27.539 | 62.6822
3.41455 | 466.038 | 105.483 |  |  |  |  | 0.15784 | 20.4553 | 53.817
2.92864 | 457.422 | 103.271 |  |  |  |  | 0.19871 | 15.3094 | 46.2556
2.51189 | 448.588 | 101.807 |  |  |  |  | 0.25017 | 11.6677 | 39.9556
2.15443 | 440.014 | 100.641 |  |  |  |  | 0.31494 | 9.09223 | 34.8111
1.84785 | 430.905 | 100.178 |  |  |  |  | 0.39649 | 7.24518 | 30.6919
1.58489 | 421.313 | 100.412 |  |  |  |  | 0.49915 | 5.91683 | 27.4156
1.35936 | 410.867 | 101.301 |  |  |  |  | 0.62839 | 4.9038 | 24.7677
1.16591 | 401.619 | 101.808 |  |  |  |  | 0.7911 | 4.11147 | 22.6784
1 | 391.46 | 102.639 |  |  |  |  | 0.99593 | 3.47744 | 21.0316
0.8577 | 381.529 | 103.926 |  |  |  |  | 1.2538 | 2.93816 | 19.6998
0.73564 | 370.786 | 105.298 |  |  |  |  | 1.57844 | 2.46848 | 18.6049
0.63096 | 359.678 | 106.856 |  |  |  |  | 1.98714 | 2.04764 | 17.6637
0.54117 | 348.444 | 108.716 |  |  |  |  | 2.50167 | 1.67608 | 16.8183
0.46416 | 336.532 | 110.46 |  |  |  |  | 3.1494 | 1.36441 | 16.0674
0.39811 | 324.684 | 112.155 |  |  |  |  | 3.96488 | 1.11185 | 15.4103
0.34146 | 311.124 | 112.826 |  |  |  |  | 4.99146 | 0.9123 | 14.8474
0.29286 | 298.589 | 114.436 |  |  |  |  | 6.28391 | 0.75834 | 14.3689
0.25119 | 285.432 | 115.522 |  |  |  |  | 7.91098 | 0.63625 | 13.9591
0.21544 | 271.005 | 116.946 |  |  |  |  | 9.95928 | 0.53568 | 13.5971
0.18479 | 259.7 | 116.675
0.15849 | 247.3 | 116.75
0.13594 | 234.671 | 115.777
0.11659 | 222.975 | 115.044
0.1 | 211.12 | 112.965
0.08577 | 199.392 | 110.611
0.07356 | 187.912 | 107.774
0.0631 | 177.587 | 104.35
0.05412 | 167.817 | 100.944
0.04642 | 157.609 | 96.282
0.03981 | 149.062 | 92.3282
0.03415 | 140.13 | 87.2616
0.02929 | 133.403 | 83.8745
0.02512 | 126.222 | 80.2474
0.02154 | 120.83 | 77.8279
0.01848 | 115.439 | 75.2755
0.01585 | 113.659 | 76.6087
0.01359 | 108.078 | 72.2316
0.01166 | 103.981 | 70.2208
0.01 | 96.4804 | 62.9854

## Flow Reversal
Flow Reversal | *All data this page taken with ARES G2 - 50mm, PPS, cone and plate; 0;0404 Radian cone angle |  |  |  |  | Flow Reversal (with only solvent and no particles):
ExpTime (5 1/s) | ExpStress | ExpTime (2.5 1/s) | ExpStress | ExpTime (1 1/s) | ExpStress | time | shear=5 | shear=2.5 | shear=1
0.01778 | 11.4276 | 0.01778 | 6.59919 | 0.01778 | 0.35786 | 0.02089 | 1.8793 | 0.94656 | 0.4084
0.01954 | 11.44792 | 0.01954 | 6.68792 | 0.01954 | 0.57177 | 0.02455 | 1.9035 | 0.95166 | 0.40849
0.02147 | 11.47127 | 0.02147 | 6.78522 | 0.02147 | 0.80809 | 0.02884 | 1.92937 | 0.95723 | 0.40859
0.02359 | 11.49811 | 0.02359 | 6.8917 | 0.02359 | 1.06858 | 0.03388 | 1.95448 | 0.96307 | 0.40871
0.02592 | 11.52901 | 0.02592 | 7.00791 | 0.02592 | 1.35484 | 0.03981 | 1.97378 | 0.96875 | 0.40885
0.02848 | 11.56464 | 0.02848 | 7.13433 | 0.02848 | 1.66813 | 0.04677 | 1.98638 | 0.97331 | 0.40901
0.03129 | 11.60573 | 0.03129 | 7.27124 | 0.03129 | 2.00917 | 0.05495 | 1.99652 | 0.97758 | 0.4092
0.03438 | 11.65315 | 0.03438 | 7.41867 | 0.03438 | 2.37779 | 0.06457 | 1.99628 | 0.9889 | 0.40942
0.03778 | 11.70792 | 0.03778 | 7.57623 | 0.03778 | 2.77244 | 0.07586 | 1.97628 | 1.01795 | 0.40968
0.04151 | 11.77116 | 0.04151 | 7.74296 | 0.04151 | 3.18959 | 0.08913 | 1.95294 | 1.01915 | 0.40998
0.04561 | 11.84417 | 0.04561 | 7.91703 | 0.04561 | 3.62277 | 0.10471 | 1.94197 | 1.00385 | 0.41034
0.05012 | 11.92841 | 0.05012 | 8.09544 | 0.05012 | 4.06137 | 0.12303 | 1.95339 | 0.98227 | 0.41075
0.05507 | 12.02552 | 0.05507 | 8.27348 | 0.05507 | 4.48892 | 0.14454 | 1.94891 | 1.01506 | 0.41122
0.06051 | 12.13731 | 0.06051 | 8.44412 | 0.06051 | 4.88077 | 0.16982 | 1.94631 | 0.97471 | 0.41178
0.06649 | 12.26571 | 0.06649 | 8.59712 | 0.06649 | 5.20094 | 0.19953 | 2.00342 | 1.00364 | 0.41241
0.07305 | 12.41689 | 0.07305 | 8.72705 | 0.07305 | 5.45052 | 0.23442 | 1.95072 | 0.98329 | 0.41315
0.08027 | 12.59826 | 0.08027 | 8.84246 | 0.08027 | 5.67651 | 0.27542 | 1.93925 | 1.00653 | 0.41399
0.0882 | 12.81023 | 0.0882 | 8.95161 | 0.0882 | 5.87655 | 0.32359 | 1.98452 | 1.01733 | 0.41495
0.09691 | 13.0508 | 0.09691 | 9.07051 | 0.09691 | 6.05049 | 0.38019 | 1.98062 | 0.9908 | 0.41605
0.10648 | 13.3211 | 0.10648 | 9.21819 | 0.10648 | 6.20046 | 0.44668 | 1.95748 | 0.99804 | 0.41728
0.117 | 13.63663 | 0.117 | 9.38466 | 0.117 | 6.32754 | 0.52481 | 2.00267 | 0.98274 | 0.41866
0.12856 | 13.98238 | 0.12856 | 9.56727 | 0.12856 | 6.44748 | 0.6166 | 1.94475 | 1.01763 | 0.42018
0.14125 | 14.3311 | 0.14125 | 9.76503 | 0.14125 | 6.58424 | 0.72444 | 1.97848 | 1.00876 | 0.42183
0.15521 | 14.68841 | 0.15521 | 9.98043 | 0.15521 | 6.73029 | 0.85114 | 1.98 | 0.98544 | 0.4236
0.17054 | 15.0904 | 0.17054 | 10.20754 | 0.17054 | 6.87161 | 1 | 1.97418 | 0.95965 | 0.42542
0.18738 | 15.5611 | 0.18738 | 10.43925 | 0.18738 | 7.00014 | 1.1749 | 1.9827 | 0.9774 | 0.42724
0.20589 | 16.05842 | 0.20589 | 10.7062 | 0.20589 | 7.14363 | 1.38038 | 1.9838 | 1.05481 | 0.42892
0.22623 | 16.56589 | 0.22623 | 11.03007 | 0.22623 | 7.31668 | 1.62181 | 1.94854 | 0.97827 | 0.4303
0.24857 | 17.10536 | 0.24857 | 11.35859 | 0.24857 | 7.47921 | 1.90546 | 1.96479 | 0.98947 | 0.43112
0.27313 | 17.67449 | 0.27313 | 11.69194 | 0.27313 | 7.6486 | 2.23872 | 1.98252 | 1.00328 | 0.43101
0.3001 | 18.26653 | 0.3001 | 12.04131 | 0.3001 | 7.85133 | 2.63027 | 1.95594 | 0.98136 | 0.42943
0.32975 | 18.85893 | 0.32975 | 12.53129 | 0.32975 | 8.03298 | 3.0903 | 1.94295 | 0.97254 | 0.42544
0.36232 | 19.44384 | 0.36232 | 12.88951 | 0.36232 | 8.28765 | 3.63078 | 1.97819 | 0.9844 | 0.41703
0.39811 | 20.01649 | 0.39811 | 13.38409 | 0.39811 | 8.49708 | 4.2658 | 1.95113 | 1.00175 | 0.39825
0.43743 | 20.55676 | 0.43743 | 13.85379 | 0.43743 | 8.76429 | 5.01187 | 1.94847 | 1.03963 | 0.39491
0.48064 | 21.03525 | 0.48064 | 14.345 | 0.48064 | 9.0168 | 5.88844 | 1.93544 | 0.99627 | 0.39855
0.52811 | 21.46447 | 0.52811 | 14.86178 | 0.52811 | 9.3228 | 6.91831 | 1.97479 | 0.95408 | 0.40235
0.58028 | 21.805 | 0.58028 | 15.37433 | 0.58028 | 9.62767 | 8.12831 | 1.96231 | 0.96875 | 0.40122
0.6376 | 22.07598 | 0.6376 | 15.87423 | 0.6376 | 9.95312 | 9.54993 | 1.96923 | 1.03203 | 0.39733
0.70057 | 22.26864 | 0.70057 | 16.39663 | 0.70057 | 10.29739 | 11.22018 | 1.95459 | 1.02535 | 0.39225
0.76977 | 22.39483 | 0.76977 | 16.87903 | 0.76977 | 10.64866 | 13.18257 | 1.99577 | 1.02306 | 0.3831
0.84581 | 22.45597 | 0.84581 | 17.31128 | 0.84581 | 11.06859 | 15.48817 | 1.95023 | 0.99463 | 0.38334
0.92936 | 22.50085 | 0.92936 | 17.69959 | 0.92936 | 11.46318 | 18.19701 | 1.96074 | 0.9979 | 0.39141
1.02115 | 22.52944 | 1.02115 | 18.0119 | 1.02115 | 11.88408 | 21.37962 | 1.91593 | 0.99057 | 0.40524
1.12202 | 22.52822 | 1.12202 | 18.25808 | 1.12202 | 12.33409 | 25.11886 | 1.9705 | 0.93024 | 0.41457
1.23285 | 22.56553 | 1.23285 | 18.46536 | 1.23285 | 12.751 | 29.51209 | 1.97729 | 0.96556 | 0.41666
1.35462 | 22.5777 | 1.35462 | 18.57495 | 1.35462 | 13.21289 | 34.67369 | 1.94617 | 1.04916 | 0.42063
1.48843 | 22.58494 | 1.48843 | 18.65251 | 1.48843 | 13.67258 | 40.73803 | 1.93745 | 1.03712 | 0.42108
1.63545 | 22.59143 | 1.63545 | 18.65067 | 1.63545 | 14.09855 | 47.86301 | 1.94371 | 0.97989 | 0.41635
1.79699 | 22.61043 | 1.79699 | 18.66687 | 1.79699 | 14.48065 | 56.23413 | 1.95407 | 1.00226 | 0.40581
1.97449 | 22.62615 | 1.97449 | 18.66361 | 1.97449 | 14.84369
2.16952 | 22.643 | 2.16952 | 18.65929 | 2.16952 | 15.19568
2.38382 | 22.63744 | 2.38382 | 18.65053 | 2.38382 | 15.45581
2.61928 | 22.64499 | 2.61928 | 18.65425 | 2.61928 | 15.65606
2.878 | 22.64663 | 2.878 | 18.65142 | 2.878 | 15.81781
3.16228 | 22.64104 | 3.16228 | 18.65527 | 3.16228 | 15.90998
3.47463 | 22.63623 | 3.47463 | 18.64902 | 3.47463 | 15.97959
3.81784 | 22.6412 | 3.81784 | 18.65994 | 3.81784 | 15.98061
4.19495 | 22.63707 | 4.19495 | 18.67797 | 4.19495 | 16.00422
4.60931 | 22.62876 | 4.60931 | 18.66729 | 4.60931 | 15.9606
5.0646 | 22.66727 | 5.0646 | 18.67835 | 5.0646 | 15.98166
5.56486 | 22.62371 | 5.56486 | 18.66453 | 5.56486 | 15.93961
6.11454 | 22.64541 | 6.11454 | 18.66159 | 6.11454 | 15.91618
6.71851 | 22.64571 | 6.71851 | 18.65195 | 6.71851 | 15.91883
7.38213 | 22.63831 | 7.38213 | 18.65314 | 7.38213 | 15.92219
8.11131 | 22.6336 | 8.11131 | 18.65278 | 8.11131 | 15.93327
8.91251 | 22.62896 | 8.91251 | 18.655 | 8.91251 | 15.9347
9.79285 | 22.619 | 9.79285 | 18.66762 | 9.79285 | 15.93406
10.76015 | 22.62203 | 10.76015 | 18.65 | 10.76015 | 15.89838
11.82299 | 22.65306 | 11.82299 | 18.65006 | 11.82299 | 15.91559
12.99081 | 22.6314 | 12.99081 | 18.65231 | 12.99081 | 15.92744
14.27399 | 22.62767 | 14.27399 | 18.64807 | 14.27399 | 15.90283
15.68392 | 22.63805 | 15.68392 | 18.64784 | 15.68392 | 15.89996
17.23311 | 22.64479 | 17.23311 | 18.65119 | 17.23311 | 15.94008
18.93532 | 22.63501 | 18.93532 | 18.65472 | 18.93532 | 15.92508
20.80568 | 22.63847 | 20.80568 | 18.65502 | 20.80568 | 15.90245
22.86077 | 22.63574 | 22.86077 | 18.6635 | 22.86077 | 15.92796
25.11886 | 22.6371 | 25.11886 | 18.64169 | 25.11886 | 15.91242
27.6 | 22.63609 | 27.6 | 18.6323 | 27.6 | 15.89958
30.32621 | 22.63537 | 30.32621 | 18.64202 | 30.32621 | 15.90115
33.32171 | 22.61462 | 33.32171 | 18.63505 | 33.32171 | 15.89808
36.61309 | 22.63183 | 36.61309 | 18.64864 | 36.61309 | 15.88389
40.22958 | 22.61439 | 40.22958 | 18.63962 | 40.22958 | 15.88958
44.20328 | 22.61087 | 44.20328 | 18.63783 | 44.20328 | 15.87103
48.5695 | 22.64439 | 48.5695 | 18.62307 | 48.5695 | 15.91807
53.36699 | 22.6095 | 53.36699 | 18.655 | 53.36699 | 15.89547
58.63836 | 22.61491 | 58.63836 | 18.63246 | 58.63836 | 15.87332
64.43041 | 22.62161 | 64.43041 | 18.64405 | 64.43041 | 15.87034
70.79458 | 22.61571 | 70.79458 | 18.63446 | 70.79458 | 15.86586
77.78737 | 22.60963 | 77.78737 | 18.62218 | 77.78737 | 15.86755
85.47088 | 22.60957 | 85.47088 | 18.61423 | 85.47088 | 15.89628
93.91334 | 22.60636 | 93.91334 | 18.6217 | 93.91334 | 15.88356

## LAOS Omega0p01
LAOS DATA Omega=0.01 rad/s |  |  |  | *All data this page taken with ARES G2 - 50mm, PPS, cone and plate; 0;0404 Radian cone angle
Amp=1 |  |  | Amp=10 |  |  | Amp=100 |  |  | Amp=1000
γ (-) | γ_dot (1/s) | σ (Pa) | γ (-) | γ_dot (1/s) | σ (Pa) | γ (-) | γ_dot (1/s) | σ (Pa) | γ (-) | γ_dot (1/s) | σ (Pa)
0.00913521 | 0.009999307 | 4.38657 | 0.0915291 | 0.0999925 | 10.5989 | 0.913345 | 0.999925 | 12.8968 | 9.15445 | 9.99925 | 27.1644
0.0214026 | 0.009996932 | 4.43167 | 0.214207 | 0.09996987 | 10.596 | 2.14013 | 0.9996987 | 12.8923 | 21.4222 | 9.996987 | 27.1637
0.0336671 | 0.009993239 | 4.47446 | 0.336854 | 0.09993212 | 10.5977 | 3.36658 | 0.9993212 | 12.8863 | 33.6868 | 9.993212 | 27.1578
0.0459266 | 0.009988108 | 4.52237 | 0.45945 | 0.09987974 | 10.5992 | 4.59254 | 0.9987974 | 12.8847 | 45.9463 | 9.987974 | 27.149
0.0581791 | 0.009980927 | 4.56921 | 0.581975 | 0.09981189 | 10.5998 | 5.8178 | 0.9981189 | 12.8822 | 58.1988 | 9.981189 | 27.1406
0.070423 | 0.0099728 | 4.61376 | 0.704414 | 0.09972893 | 10.5954 | 7.04218 | 0.9972893 | 12.8818 | 70.4426 | 9.972893 | 27.1265
0.0826561 | 0.009963237 | 4.65797 | 0.826746 | 0.09963174 | 10.5914 | 8.26552 | 0.9963174 | 12.8741 | 82.6758 | 9.963088 | 27.1111
0.094877 | 0.00995224 | 4.70235 | 0.948952 | 0.09951875 | 10.5889 | 9.48759 | 0.9951875 | 12.8673 | 94.8967 | 9.951875 | 27.0946
0.107084 | 0.009938709 | 4.75102 | 1.07102 | 0.09939069 | 10.5918 | 10.7082 | 0.9939069 | 12.8622 | 107.103 | 9.939069 | 27.0771
0.119274 | 0.009924729 | 4.7933 | 1.19292 | 0.0992476 | 10.5893 | 11.9273 | 0.992476 | 12.858 | 119.293 | 9.92476 | 27.0535
0.131446 | 0.009909319 | 4.83843 | 1.31464 | 0.09909085 | 10.5869 | 13.1444 | 0.990895 | 12.8524 | 131.466 | 9.909085 | 27.031
0.143599 | 0.009892482 | 4.88477 | 1.43617 | 0.09891787 | 10.5839 | 14.3597 | 0.9891787 | 12.8474 | 143.619 | 9.891787 | 27.0054
0.15573 | 0.009872634 | 4.93201 | 1.55748 | 0.09872994 | 10.581 | 15.5728 | 0.9872994 | 12.8407 | 155.749 | 9.872994 | 26.9787
0.167838 | 0.009852833 | 4.9722 | 1.67855 | 0.09852877 | 10.5804 | 16.7836 | 0.9852706 | 12.8336 | 167.857 | 9.852706 | 26.9478
0.17992 | 0.009831612 | 5.01457 | 1.79937 | 0.09831111 | 10.5789 | 17.9918 | 0.9831111 | 12.8246 | 179.939 | 9.831111 | 26.914
0.191975 | 0.009807026 | 5.05722 | 1.91993 | 0.09807858 | 10.5743 | 19.1973 | 0.9807858 | 12.8145 | 191.994 | 9.807858 | 26.8791
0.204001 | 0.00978286 | 5.10451 | 2.04019 | 0.09783121 | 10.5695 | 20.3999 | 0.9783121 | 12.8063 | 204.021 | 9.783121 | 26.8413
0.215998 | 0.009757285 | 5.14745 | 2.16014 | 0.09757123 | 10.5642 | 21.5994 | 0.9757123 | 12.798 | 216.016 | 9.757123 | 26.8023
0.227961 | 0.009730305 | 5.19165 | 2.27977 | 0.09729441 | 10.5631 | 22.7957 | 0.9729441 | 12.7882 | 227.978 | 9.729441 | 26.7603
0.239889 | 0.009699495 | 5.23517 | 2.39906 | 0.09700288 | 10.5582 | 23.9886 | 0.9700288 | 12.7779 | 239.907 | 9.700288 | 26.7151
0.251781 | 0.009669601 | 5.27672 | 2.51799 | 0.09669922 | 10.5533 | 25.1779 | 0.9669667 | 12.7679 | 251.8 | 9.669667 | 26.6711
0.263635 | 0.009638314 | 5.3227 | 2.63653 | 0.09637851 | 10.5428 | 26.3634 | 0.9637851 | 12.7611 | 263.655 | 9.637851 | 26.6237
0.275451 | 0.009605639 | 5.36471 | 2.75468 | 0.09604321 | 10.5379 | 27.5449 | 0.9604321 | 12.753 | 275.47 | 9.604321 | 26.572
0.287225 | 0.009568681 | 5.40727 | 2.87242 | 0.09569338 | 10.5334 | 28.7223 | 0.9569338 | 12.7396 | 287.242 | 9.569338 | 26.5222
0.298955 | 0.00953313 | 5.45013 | 2.98971 | 0.09533209 | 10.5265 | 29.8953 | 0.9533209 | 12.7271 | 298.973 | 9.532907 | 26.4686
0.310639 | 0.009496207 | 5.49211 | 3.10658 | 0.09495348 | 10.5193 | 31.0638 | 0.9495348 | 12.7166 | 310.658 | 9.495348 | 26.4113
0.322278 | 0.009454663 | 5.52899 | 3.22296 | 0.0945605 | 10.515 | 32.2277 | 0.945605 | 12.7051 | 322.296 | 9.45605 | 26.3538
0.333867 | 0.009414897 | 5.5637 | 3.33885 | 0.09415322 | 10.5121 | 33.3867 | 0.9415322 | 12.6934 | 333.886 | 9.415322 | 26.2931
0.345407 | 0.009373775 | 5.60112 | 3.45424 | 0.09373518 | 10.5072 | 34.5406 | 0.9373518 | 12.6807 | 345.426 | 9.373518 | 26.2315
0.356895 | 0.009331303 | 5.64222 | 3.56912 | 0.09329958 | 10.5015 | 35.6894 | 0.9329958 | 12.6669 | 356.913 | 9.329958 | 26.1675
0.36833 | 0.009283776 | 5.68184 | 3.68346 | 0.09284988 | 10.4916 | 36.8328 | 0.9284988 | 12.6565 | 368.347 | 9.284988 | 26.097
0.379707 | 0.009238512 | 5.71748 | 3.79723 | 0.09238995 | 10.4841 | 37.9707 | 0.9238995 | 12.6447 | 379.725 | 9.238612 | 26.0259
0.391028 | 0.009191918 | 5.75706 | 3.91045 | 0.09191233 | 10.4775 | 39.1028 | 0.9191233 | 12.6279 | 391.046 | 9.191233 | 25.9551
0.402289 | 0.009144 | 5.79294 | 4.02307 | 0.09142081 | 10.4712 | 40.229 | 0.9142081 | 12.6125 | 402.309 | 9.142081 | 25.8794
0.413492 | 0.009090603 | 5.83066 | 4.13508 | 0.09091545 | 10.4617 | 41.3492 | 0.9091545 | 12.5969 | 413.509 | 9.091545 | 25.8065
0.424631 | 0.00903995 | 5.86652 | 4.24648 | 0.09040062 | 10.4563 | 42.4632 | 0.9040062 | 12.5819 | 424.649 | 9.040062 | 25.7301
0.435707 | 0.008987996 | 5.90076 | 4.35723 | 0.08986795 | 10.4479 | 43.5707 | 0.8986795 | 12.5662 | 435.724 | 8.986795 | 25.6474
0.446717 | 0.008930251 | 5.93692 | 4.46733 | 0.08932168 | 10.4381 | 44.6717 | 0.8932168 | 12.551 | 446.734 | 8.932168 | 25.5658
0.45766 | 0.008875608 | 5.97075 | 4.57676 | 0.0887665 | 10.4287 | 45.766 | 0.8876189 | 12.5355 | 457.676 | 8.876189 | 25.4831
0.468532 | 0.008819688 | 6.00144 | 4.68549 | 0.0881934 | 10.4217 | 46.8534 | 0.881934 | 12.5174 | 468.55 | 8.81934 | 25.3944
0.479336 | 0.008762497 | 6.03218 | 4.79352 | 0.08760695 | 10.4135 | 47.9337 | 0.8760695 | 12.5044 | 479.353 | 8.760695 | 25.3064
0.490068 | 0.008699117 | 6.06382 | 4.90083 | 0.08700725 | 10.3997 | 49.0069 | 0.8700725 | 12.4835 | 490.084 | 8.700725 | 25.2163
0.500724 | 0.008639307 | 6.09479 | 5.0074 | 0.08639942 | 10.3918 | 50.0727 | 0.8639942 | 12.4672 | 500.74 | 8.639942 | 25.123
0.511305 | 0.008578254 | 6.12503 | 5.11321 | 0.0857736 | 10.3838 | 51.1304 | 0.857736 | 12.4494 | 511.322 | 8.57736 | 25.0261
0.521811 | 0.008515964 | 6.1523 | 5.21826 | 0.08513479 | 10.3737 | 52.181 | 0.8513479 | 12.4302 | 521.827 | 8.513479 | 24.9304
0.532235 | 0.008447101 | 6.18151 | 5.32252 | 0.08448311 | 10.3643 | 53.2236 | 0.8448311 | 12.4114 | 532.253 | 8.448311 | 24.8298
0.542581 | 0.008382268 | 6.2109 | 5.42598 | 0.0838241 | 10.3564 | 54.2582 | 0.838241 | 12.3921 | 542.598 | 8.38241 | 24.7269
0.552846 | 0.008316227 | 6.24106 | 5.52862 | 0.08314706 | 10.3443 | 55.2847 | 0.8314706 | 12.3721 | 552.862 | 8.314706 | 24.6235
0.563027 | 0.008243332 | 6.26668 | 5.63043 | 0.08245743 | 10.3351 | 56.3027 | 0.8245743 | 12.3524 | 563.044 | 8.245743 | 24.519
0.573123 | 0.008174807 | 6.292 | 5.73139 | 0.08176109 | 10.3248 | 57.3124 | 0.8176109 | 12.3324 | 573.14 | 8.176109 | 24.4138
0.583134 | 0.008105106 | 6.3176 | 5.83149 | 0.08104673 | 10.3089 | 58.3133 | 0.8104673 | 12.312 | 583.15 | 8.104673 | 24.3041
0.593057 | 0.008034237 | 6.34216 | 5.9307 | 0.0803201 | 10.2989 | 59.3056 | 0.803201 | 12.2888 | 593.071 | 8.03201 | 24.1926
0.602889 | 0.007956157 | 6.36773 | 6.02903 | 0.07958132 | 10.288 | 60.2888 | 0.7958132 | 12.2687 | 602.904 | 7.958132 | 24.079
0.612631 | 0.00788289 | 6.38833 | 6.12645 | 0.07883666 | 10.2727 | 61.2631 | 0.7883666 | 12.2456 | 612.646 | 7.883666 | 23.9653
0.62228 | 0.007808488 | 6.40802 | 6.22298 | 0.07807401 | 10.2653 | 62.228 | 0.7807401 | 12.2228 | 622.296 | 7.807401 | 23.848
0.631838 | 0.007732961 | 6.42783 | 6.31851 | 0.07729955 | 10.2471 | 63.1836 | 0.7729955 | 12.1994 | 631.852 | 7.729955 | 23.7271
0.641298 | 0.007649884 | 6.45005 | 6.41309 | 0.07651984 | 10.2333 | 64.1297 | 0.7651984 | 12.1743 | 641.312 | 7.651984 | 23.6055
0.650661 | 0.00757205 | 6.4699 | 6.50675 | 0.0757222 | 10.2249 | 65.0661 | 0.757222 | 12.1516 | 650.677 | 7.57222 | 23.484
0.659928 | 0.007493125 | 6.49011 | 6.59942 | 0.07491311 | 10.2085 | 65.9928 | 0.7491311 | 12.1254 | 659.943 | 7.491311 | 23.3565
0.669094 | 0.007406406 | 6.50671 | 6.6911 | 0.07409268 | 10.1992 | 66.9094 | 0.7409268 | 12.1009 | 669.11 | 7.409268 | 23.228
0.67816 | 0.007325247 | 6.52316 | 6.78175 | 0.07326786 | 10.184 | 67.8161 | 0.7326786 | 12.0778 | 678.176 | 7.326786 | 23.0995
0.687126 | 0.007243032 | 6.53806 | 6.87139 | 0.07242523 | 10.1654 | 68.7124 | 0.7242523 | 12.05 | 687.14 | 7.242523 | 22.9674
0.695986 | 0.007159775 | 6.55464 | 6.95998 | 0.07157164 | 10.1543 | 69.5985 | 0.7157164 | 12.023 | 696 | 7.157164 | 22.833
0.704741 | 0.007068417 | 6.56935 | 7.04755 | 0.0707143 | 10.1363 | 70.4741 | 0.7070723 | 11.9973 | 704.756 | 7.070723 | 22.6975
0.713393 | 0.006983025 | 6.58339 | 7.13404 | 0.06983928 | 10.124 | 71.339 | 0.6983928 | 11.9704 | 713.405 | 6.983928 | 22.5592
0.721933 | 0.006896628 | 6.59234 | 7.21946 | 0.06895369 | 10.1053 | 72.1932 | 0.6895369 | 11.9433 | 721.947 | 6.895369 | 22.4208
0.730366 | 0.006809238 | 6.60603 | 7.30378 | 0.06805767 | 10.091 | 73.0366 | 0.6805767 | 11.9146 | 730.38 | 6.805767 | 22.2797
0.73869 | 0.006713459 | 6.62066 | 7.38702 | 0.06715876 | 10.0742 | 73.8689 | 0.6715876 | 11.8858 | 738.704 | 6.715876 | 22.1374
0.746901 | 0.006624041 | 6.62993 | 7.46913 | 0.06624236 | 10.0575 | 74.6901 | 0.6624236 | 11.8566 | 746.916 | 6.624236 | 21.9911
0.755002 | 0.006533668 | 6.63748 | 7.55013 | 0.06531595 | 10.0442 | 75.5 | 0.6531595 | 11.8271 | 755.016 | 6.531595 | 21.8437
0.762989 | 0.006434704 | 6.6444 | 7.63 | 0.0643873 | 10.0229 | 76.2987 | 0.6437965 | 11.7977 | 763.001 | 6.437965 | 21.6954
0.770858 | 0.006342386 | 6.65151 | 7.70871 | 0.06344134 | 10.0085 | 77.0858 | 0.6344134 | 11.7684 | 770.872 | 6.344134 | 21.5445
0.77861 | 0.006249155 | 6.65388 | 7.78627 | 0.06248578 | 9.98252 | 77.8613 | 0.6248578 | 11.7379 | 778.627 | 6.248578 | 21.3897
0.786254 | 0.006155024 | 6.65697 | 7.86264 | 0.06152077 | 9.96772 | 78.6251 | 0.6152077 | 11.7041 | 786.264 | 6.152077 | 21.2339
0.793772 | 0.00605205 | 6.65854 | 7.93783 | 0.06055441 | 9.94787 | 79.377 | 0.6055441 | 11.6728 | 793.79 | 6.055441 | 21.0779
0.801171 | 0.005956088 | 6.6591 | 8.01181 | 0.05957101 | 9.93221 | 80.117 | 0.5957101 | 11.6383 | 801.188 | 5.957101 | 20.9213
0.808447 | 0.005859268 | 6.66092 | 8.08461 | 0.05857859 | 9.9095 | 80.8449 | 0.5857859 | 11.6048 | 808.464 | 5.857859 | 20.7604
0.815608 | 0.005761605 | 6.66448 | 8.15619 | 0.05757731 | 9.89191 | 81.5607 | 0.5757731 | 11.572 | 815.619 | 5.757731 | 20.5972
0.822641 | 0.005654867 | 6.66553 | 8.22652 | 0.05657557 | 9.87135 | 82.2641 | 0.5657557 | 11.535 | 822.652 | 5.657557 | 20.4318
0.829557 | 0.005555492 | 6.66671 | 8.29563 | 0.05555709 | 9.84681 | 82.9552 | 0.5555709 | 11.5014 | 829.565 | 5.555709 | 20.2676
0.836336 | 0.005455316 | 6.66409 | 8.36349 | 0.0545302 | 9.82728 | 83.6339 | 0.545302 | 11.4661 | 836.35 | 5.45302 | 20.0959
0.842996 | 0.005354355 | 6.65994 | 8.43009 | 0.05350352 | 9.79955 | 84.2998 | 0.5350352 | 11.4306 | 843.008 | 5.350352 | 19.9254
0.849532 | 0.005244111 | 6.66221 | 8.4954 | 0.05246036 | 9.7819 | 84.9531 | 0.5246036 | 11.393 | 849.544 | 5.246036 | 19.752
0.855933 | 0.00514156 | 6.65666 | 8.55945 | 0.05140926 | 9.75018 | 85.5935 | 0.5140926 | 11.3552 | 855.945 | 5.140926 | 19.5793
0.862211 | 0.005038268 | 6.64612 | 8.62222 | 0.05035038 | 9.73377 | 86.2212 | 0.5035038 | 11.3173 | 862.219 | 5.035038 | 19.4024
0.868361 | 0.004925551 | 6.64053 | 8.68368 | 0.04929259 | 9.70162 | 86.8358 | 0.4929259 | 11.2776 | 868.367 | 4.929259 | 19.2221
0.874371 | 0.004820765 | 6.63294 | 8.74383 | 0.0482187 | 9.67574 | 87.4374 | 0.482187 | 11.2384 | 874.383 | 4.82187 | 19.0424
0.880256 | 0.004715285 | 6.62367 | 8.80265 | 0.04713752 | 9.65337 | 88.0258 | 0.4713752 | 11.1972 | 880.268 | 4.713752 | 18.8611
0.886004 | 0.004609126 | 6.61416 | 8.86015 | 0.04605808 | 9.61882 | 88.6009 | 0.460492 | 11.1564 | 886.019 | 4.605808 | 18.6764
0.891626 | 0.004493372 | 6.60329 | 8.91633 | 0.04496285 | 9.59366 | 89.1627 | 0.4496285 | 11.1138 | 891.638 | 4.496285 | 18.4882
0.897107 | 0.004385848 | 6.58841 | 8.97117 | 0.04386082 | 9.56195 | 89.7111 | 0.4386082 | 11.0705 | 897.117 | 4.386082 | 18.2995
0.902457 | 0.004277692 | 6.57114 | 9.02465 | 0.04275216 | 9.52936 | 90.246 | 0.4275216 | 11.0263 | 902.466 | 4.275216 | 18.1075
0.907667 | 0.00416892 | 6.5585 | 9.0768 | 0.04164612 | 9.50287 | 90.7671 | 0.4164612 | 10.9805 | 907.679 | 4.164612 | 17.9138
0.912747 | 0.004050407 | 6.53949 | 9.12753 | 0.04052474 | 9.46656 | 91.2747 | 0.4052474 | 10.9324 | 912.755 | 4.052474 | 17.7186
0.917683 | 0.003940402 | 6.52032 | 9.17693 | 0.03939723 | 9.42899 | 91.7686 | 0.3939723 | 10.8865 | 917.693 | 3.939723 | 17.521
0.922482 | 0.00382983 | 6.49958 | 9.22492 | 0.03827299 | 9.39865 | 92.2484 | 0.3826375 | 10.8376 | 922.494 | 3.826375 | 17.3183
0.927144 | 0.003709421 | 6.47766 | 9.2715 | 0.03713378 | 9.36164 | 92.7146 | 0.3713378 | 10.7894 | 927.156 | 3.713378 | 17.1153
0.931669 | 0.003597718 | 6.45187 | 9.31674 | 0.03598894 | 9.31714 | 93.1671 | 0.3598894 | 10.7376 | 931.678 | 3.598894 | 16.9107
0.936047 | 0.003485497 | 6.43043 | 9.36058 | 0.03483867 | 9.27881 | 93.6049 | 0.3483867 | 10.684 | 936.056 | 3.483867 | 16.7027
0.940288 | 0.003372774 | 6.4045 | 9.40298 | 0.03369254 | 9.24547 | 94.029 | 0.3369254 | 10.6268 | 940.294 | 3.369254 | 16.4918
0.944381 | 0.00325011 | 6.37359 | 9.44393 | 0.03253193 | 9.19502 | 94.4389 | 0.3253193 | 10.5709 | 944.395 | 3.253193 | 16.281
0.948339 | 0.003136393 | 6.34277 | 9.48354 | 0.03136641 | 9.15172 | 94.8346 | 0.3136641 | 10.5136 | 948.348 | 3.136641 | 16.0625
0.952153 | 0.003022225 | 6.31237 | 9.52166 | 0.03019614 | 9.10758 | 95.2159 | 0.3019614 | 10.4548 | 952.16 | 3.020567 | 15.842
0.955826 | 0.002907622 | 6.27978 | 9.55831 | 0.02903087 | 9.06321 | 95.5829 | 0.2903087 | 10.3936 | 955.83 | 2.903087 | 15.6178
0.959348 | 0.002782996 | 6.23976 | 9.59361 | 0.02785167 | 8.99862 | 95.9356 | 0.2785167 | 10.3307 | 959.353 | 2.785167 | 15.3937
0.962733 | 0.002667539 | 6.20498 | 9.62742 | 0.02666827 | 8.94486 | 96.2739 | 0.2666827 | 10.266 | 962.737 | 2.666827 | 15.163
0.965968 | 0.002551698 | 6.1652 | 9.6598 | 0.02549049 | 8.8908 | 96.5972 | 0.2549049 | 10.196 | 965.973 | 2.549049 | 14.9318
0.969063 | 0.002425789 | 6.1195 | 9.69069 | 0.02429923 | 8.83363 | 96.9065 | 0.2429923 | 10.1253 | 969.061 | 2.429923 | 14.6956
0.972011 | 0.002309202 | 6.07502 | 9.72012 | 0.02310429 | 8.76921 | 97.201 | 0.2310429 | 10.0508 | 972.016 | 2.310429 | 14.4536
0.974807 | 0.002192282 | 6.02755 | 9.74811 | 0.02190585 | 8.69202 | 97.481 | 0.2190585 | 9.97139 | 974.804 | 2.190585 | 14.2065
0.977454 | 0.002075046 | 5.97604 | 9.77464 | 0.02071388 | 8.62097 | 97.746 | 0.2071388 | 9.88879 | 977.458 | 2.071388 | 13.9548
0.979956 | 0.001947703 | 5.92282 | 9.79966 | 0.01950902 | 8.5418 | 97.9968 | 0.1950902 | 9.80169 | 979.967 | 1.950902 | 13.6964
0.982313 | 0.001829864 | 5.86599 | 9.82327 | 0.01830121 | 8.45812 | 98.2323 | 0.1830121 | 9.7085 | 982.32 | 1.830121 | 13.4329
0.984521 | 0.001711761 | 5.80332 | 9.84537 | 0.01710048 | 8.36899 | 98.4532 | 0.1709063 | 9.6103 | 984.54 | 1.710048 | 13.1615
0.986561 | 0.001593412 | 5.73521 | 9.86598 | 0.01588733 | 8.27003 | 98.6594 | 0.1588733 | 9.50507 | 986.597 | 1.588733 | 12.8798
0.988483 | 0.001464942 | 5.66518 | 9.88501 | 0.01467179 | 8.15378 | 98.8509 | 0.1467179 | 9.38941 | 988.506 | 1.467179 | 12.5911
0.990247 | 0.001346134 | 5.58976 | 9.90271 | 0.01345402 | 8.03077 | 99.025 | 0.1345402 | 9.26524 | 990.263 | 1.345402 | 12.2905
0.99187 | 0.001227132 | 5.50647 | 9.91886 | 0.01224414 | 7.90015 | 99.1871 | 0.1224414 | 9.12828 | 991.876 | 1.224414 | 11.9782
0.993337 | 0.001098015 | 5.41897 | 9.93345 | 0.0110225 | 7.75189 | 99.3328 | 0.110225 | 8.97728 | 993.337 | 1.10225 | 11.6489
0.994646 | 0.000978664 | 5.32314 | 9.94665 | 0.009799189 | 7.59107 | 99.4636 | 0.09799189 | 8.80585 | 994.655 | 0.9799189 | 11.2976
0.99582 | 0.0008591725 | 5.22109 | 9.95818 | 0.008584362 | 7.40192 | 99.5776 | 0.08574398 | 8.6127 | 995.829 | 0.8584362 | 10.9236
0.996846 | 0.0007395572 | 5.10978 | 9.96834 | 0.007358283 | 7.18234 | 99.6767 | 0.07358283 | 8.38384 | 996.847 | 0.7358283 | 10.5175
0.997681 | 0.0006098544 | 4.98737 | 9.97706 | 0.006131092 | 6.9301 | 99.7623 | 0.06131092 | 8.11451 | 997.687 | 0.6131092 | 10.06
0.998404 | 0.0004900367 | 4.85593 | 9.98418 | 0.004902973 | 6.63281 | 99.8307 | 0.04902973 | 7.76754 | 998.376 | 0.4902973 | 9.5339
0.998931 | 0.0003701485 | 4.7132 | 9.98984 | 0.003684106 | 6.27782 | 99.8826 | 0.03684106 | 7.32607 | 998.947 | 0.3684106 | 8.89705
0.999329 | 0.000250207 | 4.55648 | 9.99356 | 0.002454693 | 5.84458 | 99.9258 | 0.02454693 | 6.71288 | 999.301 | 0.2454693 | 8.0582
0.999584 | 0.0001202302 | 4.38282 | 9.99607 | 0.001224909 | 5.30044 | 99.9567 | 0.01224909 | 5.78436 | 999.639 | 0.1224909 | 6.7453
0.999748 | 2.33068e-07 | 4.19623 | 9.99797 | -5.060141e-06 | 4.61215 | 99.957 | -5.060141e-05 | 4.20028 | 999.658 | 0.0004939859 | 3.75658
0.999748 | -0.0001197641 | 3.9869 | 9.99762 | -0.001225029 | 3.73423 | 99.957 | -0.01225029 | 1.44457 | 999.658 | -0.1225029 | -1.98446
0.999664 | -0.000249741 | 3.75662 | 9.99606 | -0.002454814 | 2.64216 | 99.957 | -0.02454814 | -1.45259 | 999.583 | -0.2454814 | -4.84897
0.999271 | -0.0003696827 | 3.50307 | 9.99265 | -0.003684226 | 1.3973 | 99.933 | -0.03684226 | -2.98087 | 999.265 | -0.3684226 | -7.00306
0.99878 | -0.0004895712 | 3.22694 | 9.98777 | -0.004903093 | 0.165183 | 99.8788 | -0.04903093 | -3.79037 | 998.78 | -0.4903093 | -9.22863
0.998122 | -0.0006093891 | 2.93238 | 9.98107 | -0.006131212 | -0.887964 | 99.8141 | -0.06131212 | -4.40808 | 998.094 | -0.6131212 | -11.1466
0.997328 | -0.0007390924 | 2.61858 | 9.97319 | -0.007358403 | -1.70564 | 99.7369 | -0.07358403 | -4.98 | 997.327 | -0.7358403 | -12.3236
0.996395 | -0.0008587081 | 2.29371 | 9.96388 | -0.008584481 | -2.31094 | 99.6401 | -0.08574518 | -5.55479 | 996.371 | -0.8584481 | -12.8511
0.995303 | -0.0009782001 | 1.96182 | 9.95296 | -0.009799309 | -2.75908 | 99.5337 | -0.09799309 | -6.14688 | 995.301 | -0.9799309 | -13.0894
0.994065 | -0.001097551 | 1.63056 | 9.94047 | -0.01102262 | -3.1081 | 99.4076 | -0.1102262 | -6.75912 | 994.049 | -1.102262 | -13.2908
0.992666 | -0.00122667 | 1.30629 | 9.92655 | -0.01224426 | -3.38674 | 99.2697 | -0.1224426 | -7.38933 | 992.663 | -1.224426 | -13.5188
0.991133 | -0.001345672 | 0.99553 | 9.91116 | -0.01345414 | -3.62572 | 99.115 | -0.1346405 | -8.02151 | 991.122 | -1.345414 | -13.7576
0.989439 | -0.001464481 | 0.699969 | 9.89426 | -0.0146719 | -3.83557 | 98.9437 | -0.146719 | -8.64067 | 989.425 | -1.46719 | -13.9877
0.987601 | -0.001592952 | 0.426646 | 9.87595 | -0.01588745 | -4.0317 | 98.7593 | -0.1588745 | -9.22807 | 987.596 | -1.588745 | -14.2112
0.985609 | -0.001711302 | 0.175739 | 9.85607 | -0.0171006 | -4.21217 | 98.5606 | -0.171006 | -9.76475 | 985.603 | -1.71006 | -14.4299
0.983481 | -0.001829406 | -0.0536501 | 9.83475 | -0.01830133 | -4.38473 | 98.3471 | -0.1830133 | -10.244 | 983.475 | -1.830133 | -14.6442
0.981196 | -0.001947246 | -0.261514 | 9.8119 | -0.01950914 | -4.54778 | 98.1194 | -0.1950914 | -10.6542 | 981.193 | -1.950914 | -14.8593
0.97876 | -0.00207459 | -0.447837 | 9.78759 | -0.020714 | -4.70905 | 97.8761 | -0.20714 | -10.9923 | 978.764 | -2.0714 | -15.0721
0.976189 | -0.002191827 | -0.614405 | 9.76186 | -0.02190596 | -4.86855 | 97.6185 | -0.2190596 | -11.2604 | 976.182 | -2.190596 | -15.2853
0.973467 | -0.002308748 | -0.7641 | 9.7346 | -0.0231044 | -5.0289 | 97.3462 | -0.231044 | -11.4609 | 973.463 | -2.31044 | -15.4978
0.970594 | -0.002425337 | -0.897143 | 9.70588 | -0.02429934 | -5.19248 | 97.0589 | -0.2429934 | -11.6067 | 970.584 | -2.429934 | -15.7065
0.967574 | -0.002551247 | -1.01301 | 9.67572 | -0.02549061 | -5.35162 | 96.7573 | -0.2549061 | -11.7033 | 967.568 | -2.549061 | -15.9153
0.964412 | -0.00266709 | -1.1184 | 9.64409 | -0.02666838 | -5.51111 | 96.4408 | -0.2666838 | -11.7633 | 964.4 | -2.666838 | -16.1194
0.961109 | -0.002782548 | -1.21011 | 9.61093 | -0.02785179 | -5.67174 | 96.1101 | -0.2785179 | -11.8002 | 961.099 | -2.785179 | -16.3241
0.95766 | -0.002907176 | -1.28826 | 9.5764 | -0.02903098 | -5.83658 | 95.765 | -0.2903098 | -11.8216 | 957.65 | -2.903098 | -16.5277
0.954061 | -0.003021781 | -1.36074 | 9.54043 | -0.03020579 | -6.0035 | 95.4052 | -0.3019625 | -11.8333 | 954.047 | -3.019625 | -16.729
0.950314 | -0.00313595 | -1.42249 | 9.50306 | -0.03136652 | -6.1624 | 95.0312 | -0.3136652 | -11.8433 | 950.307 | -3.136652 | -16.929
0.946427 | -0.003249669 | -1.47476 | 9.46424 | -0.03253205 | -6.32713 | 94.6427 | -0.3253205 | -11.8523 | 946.421 | -3.253205 | -17.1254
0.942402 | -0.003372335 | -1.52472 | 9.42397 | -0.03369265 | -6.49151 | 94.2402 | -0.3369265 | -11.8657 | 942.397 | -3.369265 | -17.3219
0.938236 | -0.00348506 | -1.56695 | 9.3823 | -0.03483878 | -6.66003 | 93.8232 | -0.3483878 | -11.8823 | 938.228 | -3.483878 | -17.5167
0.933926 | -0.003597283 | -1.60555 | 9.33918 | -0.03598906 | -6.81417 | 93.3925 | -0.3598906 | -11.9038 | 933.922 | -3.598906 | -17.7086
0.929475 | -0.003708988 | -1.63775 | 9.29469 | -0.03713389 | -6.96997 | 92.9475 | -0.3713389 | -11.9282 | 929.468 | -3.713389 | -17.8983
0.924887 | -0.003829399 | -1.66685 | 9.24876 | -0.0382731 | -7.13138 | 92.4885 | -0.3826386 | -11.961 | 924.876 | -3.82731 | -18.0867
0.920157 | -0.003939973 | -1.69189 | 9.20149 | -0.03939734 | -7.27978 | 92.0155 | -0.3939734 | -11.9946 | 920.146 | -3.939734 | -18.2778
0.91529 | -0.00404998 | -1.71472 | 9.15281 | -0.04052485 | -7.42826 | 91.5288 | -0.4052485 | -12.0286 | 915.282 | -4.052485 | -18.4616
0.910285 | -0.004168496 | -1.73123 | 9.10275 | -0.04164623 | -7.58104 | 91.0281 | -0.4164623 | -12.0626 | 910.277 | -4.164623 | -18.6471
0.905141 | -0.00427727 | -1.75051 | 9.05131 | -0.04275227 | -7.71944 | 90.5139 | -0.4275227 | -12.0959 | 905.133 | -4.275227 | -18.8318
0.89986 | -0.004385429 | -1.76435 | 8.99855 | -0.04386093 | -7.86266 | 89.9859 | -0.4386093 | -12.1293 | 899.852 | -4.386093 | -19.0135
0.894445 | -0.004492956 | -1.77946 | 8.94438 | -0.04496296 | -8.01565 | 89.4446 | -0.4496296 | -12.1636 | 894.437 | -4.496296 | -19.1923
0.888897 | -0.004608713 | -1.79214 | 8.88887 | -0.04605818 | -8.1537 | 88.8898 | -0.4604931 | -12.1934 | 888.888 | -4.605818 | -19.3716
0.883213 | -0.004714874 | -1.80281 | 8.83205 | -0.04713762 | -8.29599 | 88.3213 | -0.4713762 | -12.2233 | 883.205 | -4.713762 | -19.5496
0.877399 | -0.004820357 | -1.81324 | 8.77389 | -0.04821881 | -8.44732 | 87.7397 | -0.4821881 | -12.2541 | 877.39 | -4.821881 | -19.7205
0.871449 | -0.004925146 | -1.82481 | 8.7144 | -0.0492927 | -8.58093 | 87.1449 | -0.492927 | -12.2834 | 871.44 | -4.92927 | -19.8941
0.865371 | -0.005037866 | -1.83483 | 8.6536 | -0.05035049 | -8.7272 | 86.537 | -0.5035049 | -12.3124 | 865.358 | -5.035049 | -20.071
0.859159 | -0.00514116 | -1.84459 | 8.59151 | -0.05140936 | -8.87112 | 85.916 | -0.5140936 | -12.3408 | 859.148 | -5.140936 | -20.2453
0.852825 | -0.005243714 | -1.85584 | 8.52811 | -0.05246046 | -9.01552 | 85.2821 | -0.5246046 | -12.3689 | 852.809 | -5.246046 | -20.4113
0.846354 | -0.005353961 | -1.86782 | 8.46342 | -0.05350362 | -9.16245 | 84.6353 | -0.5350362 | -12.3949 | 846.343 | -5.349517 | -20.5785
0.839758 | -0.005454926 | -1.8782 | 8.39746 | -0.0545303 | -9.2979 | 83.9758 | -0.545303 | -12.4214 | 839.746 | -5.45303 | -20.7443
0.833036 | -0.005555104 | -1.88679 | 8.33026 | -0.05555719 | -9.43958 | 83.3036 | -0.5555719 | -12.448 | 833.024 | -5.555719 | -20.9081
0.82619 | -0.005654483 | -1.8986 | 8.2618 | -0.05657567 | -9.5686 | 82.619 | -0.5657567 | -12.473 | 826.179 | -5.657567 | -21.0711
0.819219 | -0.005761224 | -1.90999 | 8.19206 | -0.05757741 | -9.70502 | 81.9219 | -0.5757741 | -12.4992 | 819.206 | -5.757741 | -21.2297
0.812121 | -0.005858891 | -1.92107 | 8.12111 | -0.05857869 | -9.8266 | 81.2123 | -0.5857869 | -12.5235 | 812.111 | -5.857869 | -21.3885
0.804905 | -0.005955713 | -1.93281 | 8.04894 | -0.0595711 | -9.95476 | 80.4906 | -0.595711 | -12.5484 | 804.89 | -5.95711 | -21.5431
0.797567 | -0.006051679 | -1.94551 | 7.97557 | -0.06055451 | -10.0688 | 79.7568 | -0.6055451 | -12.5719 | 797.55 | -6.055451 | -21.6961
0.790109 | -0.006154657 | -1.96063 | 7.90098 | -0.06152087 | -10.1853 | 79.011 | -0.6152087 | -12.5951 | 790.093 | -6.152087 | -21.8464
0.782531 | -0.006248791 | -1.97472 | 7.8252 | -0.06248588 | -10.2877 | 78.2533 | -0.6248588 | -12.6187 | 782.519 | -6.248588 | -21.9958
0.774838 | -0.006342026 | -1.98915 | 7.74825 | -0.06344143 | -10.3922 | 77.4837 | -0.6344143 | -12.6423 | 774.823 | -6.344143 | -22.1409
0.767024 | -0.006434347 | -2.0058 | 7.67013 | -0.06438739 | -10.4865 | 76.7026 | -0.6437974 | -12.6647 | 767.011 | -6.437974 | -22.2867
0.759096 | -0.006533315 | -2.02166 | 7.59085 | -0.06531604 | -10.5837 | 75.9099 | -0.6531604 | -12.6892 | 759.084 | -6.531604 | -22.4311
0.751054 | -0.006623692 | -2.03886 | 7.51043 | -0.06624245 | -10.6666 | 75.1056 | -0.6624245 | -12.7113 | 751.042 | -6.624245 | -22.5736
0.742899 | -0.006713114 | -2.05488 | 7.42889 | -0.06715885 | -10.7507 | 74.2901 | -0.6715885 | -12.7338 | 742.886 | -6.715885 | -22.7155
0.734632 | -0.006808897 | -2.07306 | 7.34621 | -0.06805775 | -10.8164 | 73.4634 | -0.6805775 | -12.7525 | 734.62 | -6.805775 | -22.8568
0.726255 | -0.006896291 | -2.08672 | 7.26244 | -0.06895377 | -10.8909 | 72.6257 | -0.6895377 | -12.7722 | 726.242 | -6.895377 | -22.9981
0.717768 | -0.006982692 | -2.10417 | 7.17756 | -0.06983936 | -10.948 | 71.777 | -0.6983936 | -12.7944 | 717.755 | -6.983936 | -23.1343
0.709173 | -0.007068087 | -2.12577 | 7.09161 | -0.07071439 | -11.0034 | 70.9175 | -0.7071439 | -12.814 | 709.16 | -7.070731 | -23.271
0.700472 | -0.00715945 | -2.14614 | 7.00459 | -0.07157173 | -11.0496 | 70.0474 | -0.7157173 | -12.8325 | 700.458 | -7.157173 | -23.4073
0.691665 | -0.007242711 | -2.17058 | 6.91652 | -0.07242531 | -11.0964 | 69.1667 | -0.7242531 | -12.8514 | 691.651 | -7.242531 | -23.5417
0.682753 | -0.007324929 | -2.1918 | 6.82742 | -0.07326794 | -11.1415 | 68.2756 | -0.7326794 | -12.8717 | 682.739 | -7.326794 | -23.6716
0.673739 | -0.007406093 | -2.21443 | 6.73727 | -0.07409277 | -11.1722 | 67.3741 | -0.7409277 | -12.8906 | 673.725 | -7.409277 | -23.8008
0.664624 | -0.007492816 | -2.2378 | 6.64611 | -0.07491319 | -11.2077 | 66.4625 | -0.7491319 | -12.909 | 664.61 | -7.491319 | -23.9281
0.655409 | -0.007571745 | -2.26002 | 6.55394 | -0.07572228 | -11.2303 | 65.541 | -0.7572228 | -12.9282 | 655.394 | -7.572228 | -24.049
0.646093 | -0.007649584 | -2.28418 | 6.46083 | -0.07651991 | -11.2515 | 64.6095 | -0.7651991 | -12.9468 | 646.08 | -7.651348 | -24.1715
0.636681 | -0.007732665 | -2.30907 | 6.36672 | -0.07729963 | -11.2677 | 63.6683 | -0.7729963 | -12.9648 | 636.668 | -7.729963 | -24.2877
0.627175 | -0.007808196 | -2.33374 | 6.27158 | -0.07807409 | -11.2819 | 62.7176 | -0.7807409 | -12.9814 | 627.16 | -7.807409 | -24.401
0.617572 | -0.007882603 | -2.35944 | 6.17557 | -0.07883673 | -11.3002 | 61.7574 | -0.7883673 | -12.9974 | 617.558 | -7.883673 | -24.5141
0.607877 | -0.007955875 | -2.38675 | 6.07864 | -0.07958745 | -11.3058 | 60.7879 | -0.795814 | -13.0138 | 607.863 | -7.95814 | -24.6233
0.598091 | -0.00803396 | -2.41656 | 5.98077 | -0.08032017 | -11.3124 | 59.8092 | -0.8032017 | -13.0306 | 598.077 | -8.032017 | -24.7319
0.588213 | -0.008104833 | -2.4435 | 5.88201 | -0.0810468 | -11.3214 | 58.8216 | -0.810468 | -13.0463 | 588.2 | -8.10468 | -24.8417
0.578248 | -0.008174539 | -2.47122 | 5.78235 | -0.08176116 | -11.3218 | 57.8251 | -0.8176116 | -13.0622 | 578.234 | -8.176116 | -24.9506
0.568197 | -0.008243068 | -2.49916 | 5.68183 | -0.0824575 | -11.3216 | 56.8198 | -0.824575 | -13.0774 | 568.181 | -8.24575 | -25.0593
0.55806 | -0.008315968 | -2.52689 | 5.58045 | -0.08314712 | -11.3249 | 55.806 | -0.8314712 | -13.0932 | 558.044 | -8.314712 | -25.1605
0.547837 | -0.008382013 | -2.55567 | 5.47823 | -0.08382416 | -11.3218 | 54.7838 | -0.8382416 | -13.1078 | 547.822 | -8.382416 | -25.2673
0.537533 | -0.008446852 | -2.58386 | 5.37518 | -0.08448852 | -11.3159 | 53.7534 | -0.8448317 | -13.1215 | 537.517 | -8.448317 | -25.3717
0.527147 | -0.00851572 | -2.61384 | 5.27133 | -0.08513486 | -11.3109 | 52.7148 | -0.8513486 | -13.1368 | 527.131 | -8.513486 | -25.4704
0.516683 | -0.008578014 | -2.64726 | 5.16668 | -0.08577366 | -11.3075 | 51.6685 | -0.8577366 | -13.1495 | 516.666 | -8.577366 | -25.5675
0.506141 | -0.008639073 | -2.67969 | 5.06125 | -0.08639948 | -11.3012 | 50.6141 | -0.8639948 | -13.1628 | 506.124 | -8.639948 | -25.6636
0.495522 | -0.008698887 | -2.71015 | 4.95506 | -0.08700731 | -11.2939 | 49.5519 | -0.8700731 | -13.1764 | 495.505 | -8.700731 | -25.7557
0.484828 | -0.008762273 | -2.74337 | 4.84813 | -0.08760701 | -11.2869 | 48.4827 | -0.8760701 | -13.1883 | 484.811 | -8.760701 | -25.8445
0.47406 | -0.008819468 | -2.77833 | 4.74046 | -0.08819345 | -11.2774 | 47.4061 | -0.8819345 | -13.1996 | 474.045 | -8.819345 | -25.9272
0.463223 | -0.008875394 | -2.81163 | 4.63208 | -0.08876655 | -11.2679 | 46.3223 | -0.8876195 | -13.2124 | 463.207 | -8.876195 | -26.0097
0.452315 | -0.008930041 | -2.84704 | 4.523 | -0.08932173 | -11.2632 | 45.2316 | -0.8932173 | -13.224 | 452.3 | -8.932173 | -26.0875
0.441339 | -0.008987791 | -2.87878 | 4.41324 | -0.089868 | -11.2526 | 44.134 | -0.89868 | -13.2367 | 441.324 | -8.9868 | -26.1675
0.430298 | -0.009039751 | -2.91272 | 4.30282 | -0.09040067 | -11.2384 | 43.0299 | -0.9040067 | -13.2473 | 430.282 | -9.040067 | -26.247
0.419191 | -0.009090409 | -2.94766 | 4.19175 | -0.0909155 | -11.2356 | 41.9191 | -0.909155 | -13.2585 | 419.175 | -9.09155 | -26.3255
0.408019 | -0.009143811 | -2.98334 | 4.08005 | -0.09142086 | -11.2276 | 40.8022 | -0.9142086 | -13.2685 | 408.004 | -9.142086 | -26.402
0.39679 | -0.009191734 | -3.01764 | 3.96773 | -0.09191238 | -11.22 | 39.679 | -0.9191238 | -13.2783 | 396.771 | -9.191238 | -26.4783
0.385497 | -0.009238334 | -3.05304 | 3.85482 | -0.09238999 | -11.2119 | 38.5499 | -0.9238999 | -13.2876 | 385.48 | -9.238617 | -26.5523
0.374149 | -0.009283603 | -3.08773 | 3.74132 | -0.09284992 | -11.2053 | 37.4149 | -0.9284992 | -13.2976 | 374.131 | -9.284992 | -26.6245
0.362743 | -0.009331136 | -3.12597 | 3.62726 | -0.09329963 | -11.2006 | 36.2744 | -0.9329963 | -13.3048 | 362.725 | -9.329963 | -26.6962
0.351283 | -0.009373613 | -3.1606 | 3.51266 | -0.09373173 | -11.1943 | 35.1284 | -0.9373522 | -13.3145 | 351.265 | -9.373522 | -26.7599
0.33977 | -0.00941474 | -3.19902 | 3.39753 | -0.09415326 | -11.1862 | 33.9771 | -0.9415326 | -13.3235 | 339.752 | -9.415326 | -26.8218
0.328205 | -0.009454511 | -3.23303 | 3.28188 | -0.09456054 | -11.1804 | 32.8207 | -0.9456054 | -13.3307 | 328.187 | -9.456054 | -26.8815
0.316591 | -0.009496061 | -3.27034 | 3.16572 | -0.09495352 | -11.1753 | 31.6593 | -0.9495352 | -13.3386 | 316.573 | -9.495352 | -26.9358
0.30493 | -0.00953299 | -3.31285 | 3.04912 | -0.09533213 | -11.1695 | 30.4932 | -0.9533213 | -13.3455 | 304.912 | -9.533213 | -26.9875
0.293222 | -0.009568546 | -3.34923 | 2.93205 | -0.09569341 | -11.1638 | 29.3225 | -0.9569341 | -13.3517 | 293.204 | -9.569341 | -27.0382
0.28147 | -0.00960551 | -3.38757 | 2.81454 | -0.09604324 | -11.1574 | 28.1473 | -0.9604324 | -13.3589 | 281.453 | -9.604324 | -27.0875
0.269677 | -0.00963819 | -3.42447 | 2.6966 | -0.09637587 | -11.1551 | 26.9679 | -0.9637854 | -13.3662 | 269.659 | -9.637854 | -27.1366
0.257842 | -0.009669482 | -3.46246 | 2.57825 | -0.09669925 | -11.1523 | 25.7845 | -0.9669671 | -13.3704 | 257.824 | -9.669671 | -27.1861
0.245968 | -0.009699382 | -3.50134 | 2.45952 | -0.09700291 | -11.1476 | 24.5972 | -0.9700291 | -13.3765 | 245.951 | -9.700291 | -27.2309
0.234058 | -0.009730197 | -3.53608 | 2.34041 | -0.09729444 | -11.1424 | 23.4061 | -0.9729444 | -13.381 | 234.04 | -9.729444 | -27.2802
0.222113 | -0.009757183 | -3.57646 | 2.22095 | -0.09756906 | -11.1422 | 22.2115 | -0.9757125 | -13.3866 | 222.094 | -9.756906 | -27.3244
0.210133 | -0.009782763 | -3.61744 | 2.10116 | -0.09783123 | -11.1402 | 21.0136 | -0.9783123 | -13.3908 | 210.115 | -9.783123 | -27.3642
0.198122 | -0.009806935 | -3.65694 | 1.98105 | -0.0980786 | -11.1388 | 19.8126 | -0.980786 | -13.3945 | 198.104 | -9.80786 | -27.4045
0.186082 | -0.009831527 | -3.69599 | 1.86065 | -0.09831113 | -11.1367 | 18.6085 | -0.9831113 | -13.3991 | 186.064 | -9.831113 | -27.4398
0.174014 | -0.009852753 | -3.73837 | 1.73996 | -0.09852879 | -11.1358 | 17.4016 | -0.9852708 | -13.4012 | 173.995 | -9.852708 | -27.4692
0.161919 | -0.00987256 | -3.78275 | 1.61902 | -0.09872996 | -11.1378 | 16.1921 | -0.9872996 | -13.4049 | 161.9 | -9.872996 | -27.4935
0.149799 | -0.009892413 | -3.82458 | 1.49782 | -0.09891789 | -11.139 | 14.9802 | -0.9891789 | -13.4067 | 149.781 | -9.891789 | -27.5165
0.137657 | -0.009909256 | -3.86382 | 1.3764 | -0.09908952 | -11.1366 | 13.766 | -0.9909086 | -13.4108 | 137.639 | -9.909086 | -27.5387
0.125495 | -0.009924671 | -3.90681 | 1.25478 | -0.09924762 | -11.1355 | 12.5497 | -0.9924762 | -13.4131 | 125.476 | -9.924762 | -27.5592
0.113313 | -0.009938658 | -3.94824 | 1.13296 | -0.09939071 | -11.1325 | 11.3316 | -0.9939071 | -13.4162 | 113.295 | -9.939071 | -27.5815
0.101115 | -0.009952195 | -3.99132 | 1.01098 | -0.09951876 | -11.1345 | 10.1117 | -0.9951876 | -13.4171 | 101.096 | -9.951876 | -27.6036
0.0889014 | -0.009963198 | -4.02809 | 0.888838 | -0.09963089 | -11.1358 | 8.89033 | -0.9963175 | -13.4179 | 88.8826 | -9.963089 | -27.6207
0.0766743 | -0.009972766 | -4.07211 | 0.766565 | -0.09972894 | -11.1306 | 7.66761 | -0.9972894 | -13.4181 | 76.6555 | -9.972894 | -27.6392
0.0644355 | -0.009980898 | -4.11966 | 0.644179 | -0.09981189 | -11.1295 | 6.44375 | -0.9981189 | -13.4176 | 64.4167 | -9.981189 | -27.6575
0.0521866 | -0.009988086 | -4.165 | 0.521695 | -0.09987926 | -11.1274 | 5.21891 | -0.9987975 | -13.4177 | 52.1683 | -9.987975 | -27.6722
0.0399305 | -0.009993222 | -4.20874 | 0.399133 | -0.09993213 | -11.1248 | 3.9933 | -0.9993213 | -13.4151 | 39.9121 | -9.993213 | -27.6796
0.0276684 | -0.00999692 | -4.25203 | 0.276513 | -0.09996988 | -11.1203 | 2.76709 | -0.9996988 | -13.4151 | 27.65 | -9.996988 | -27.6827
0.015402 | -0.009999301 | -4.30103 | 0.153849 | -0.0999925 | -11.1201 | 1.54044 | -0.999925 | -13.4152 | 15.3835 | -9.99925 | -27.6845
0.00313343 | -0.01 | -4.34758 | 0.0311611 | -0.1 | -11.1183 | 0.313566 | -1 | -13.4117 | 3.11467 | -10 | -27.6815
-0.00913537 | -0.009999258 | -4.39197 | -0.091531 | -0.09999249 | -11.1177 | -0.913356 | -0.9999249 | -13.4097 | -9.15457 | -9.999249 | -27.6767
-0.0214034 | -0.009997077 | -4.43716 | -0.21421 | -0.09996986 | -11.1246 | -2.14014 | -0.9996986 | -13.4081 | -21.4223 | -9.996986 | -27.6687
-0.0336684 | -0.009993089 | -4.48015 | -0.336856 | -0.09993246 | -11.1223 | -3.3666 | -0.999321 | -13.405 | -33.6869 | -9.99321 | -27.6599
-0.0459279 | -0.009987909 | -4.52572 | -0.45945 | -0.09987971 | -11.1215 | -4.59254 | -0.9987971 | -13.403 | -45.9463 | -9.987971 | -27.6568
-0.0581806 | -0.009981291 | -4.57147 | -0.581977 | -0.09981184 | -11.1189 | -5.8178 | -0.9981184 | -13.4002 | -58.1988 | -9.981184 | -27.6458
-0.070424 | -0.009973235 | -4.61535 | -0.704416 | -0.09972887 | -11.1168 | -7.04219 | -0.9972887 | -13.3954 | -70.4426 | -9.972887 | -27.6363
-0.0826575 | -0.009962888 | -4.65975 | -0.826748 | -0.09963168 | -11.1177 | -8.26552 | -0.9963082 | -13.391 | -82.6759 | -9.963168 | -27.6272
-0.0948783 | -0.009951842 | -4.70466 | -0.948956 | -0.09951867 | -11.1172 | -9.48761 | -0.9951867 | -13.3859 | -94.8967 | -9.951867 | -27.613
-0.107085 | -0.009939363 | -4.75066 | -1.07102 | -0.09939061 | -11.1142 | -10.7082 | -0.9939061 | -13.3813 | -107.103 | -9.939061 | -27.5966
-0.119275 | -0.009924229 | -4.79585 | -1.19292 | -0.09924752 | -11.1095 | -11.9273 | -0.9924752 | -13.3741 | -119.294 | -9.924752 | -27.5768
-0.131447 | -0.00990877 | -4.84207 | -1.31465 | -0.09909075 | -11.1057 | -13.1445 | -0.9909075 | -13.3668 | -131.466 | -9.909075 | -27.5509
-0.1436 | -0.009891885 | -4.88631 | -1.43617 | -0.09891777 | -11.1045 | -14.3597 | -0.9891777 | -13.3605 | -143.619 | -9.891777 | -27.5206
-0.155731 | -0.009873575 | -4.93272 | -1.55748 | -0.09872982 | -11.1044 | -15.5728 | -0.9872982 | -13.3553 | -155.749 | -9.872982 | -27.4884
-0.167839 | -0.009852135 | -4.97801 | -1.67856 | -0.09852865 | -11.0977 | -16.7836 | -0.9852865 | -13.3472 | -167.857 | -9.852694 | -27.4529
-0.179921 | -0.009830867 | -5.02279 | -1.79938 | -0.09831098 | -11.0946 | -17.9918 | -0.9831098 | -13.3398 | -179.939 | -9.831098 | -27.4193
-0.191976 | -0.009808183 | -5.06488 | -1.91993 | -0.09807844 | -11.0913 | -19.1973 | -0.9807844 | -13.3341 | -191.994 | -9.807844 | -27.3833
-0.204002 | -0.009784086 | -5.10597 | -2.04019 | -0.09783106 | -11.0877 | -20.3999 | -0.9783106 | -13.3265 | -204.021 | -9.783106 | -27.3506
-0.215997 | -0.009756392 | -5.14542 | -2.16014 | -0.09757107 | -11.085 | -21.5994 | -0.9756888 | -13.3195 | -216.016 | -9.757107 | -27.3119
-0.22796 | -0.009729364 | -5.18877 | -2.27977 | -0.09729424 | -11.0829 | -22.7958 | -0.9729424 | -13.3101 | -227.979 | -9.729424 | -27.2752
-0.239889 | -0.009700936 | -5.23501 | -2.39906 | -0.0970027 | -11.0779 | -23.9886 | -0.970027 | -13.3009 | -239.907 | -9.70027 | -27.2368
-0.251781 | -0.00967111 | -5.27837 | -2.51799 | -0.09669904 | -11.0714 | -25.1779 | -0.9669649 | -13.292 | -251.8 | -9.669649 | -27.1945
-0.263635 | -0.009637228 | -5.32046 | -2.63653 | -0.09637831 | -11.0694 | -26.3634 | -0.9637831 | -13.2817 | -263.655 | -9.637831 | -27.1502
-0.275451 | -0.009604506 | -5.36075 | -2.75468 | -0.096043 | -11.0655 | -27.5449 | -0.96043 | -13.2719 | -275.469 | -9.6043 | -27.1009
-0.287225 | -0.009570401 | -5.40465 | -2.87242 | -0.09569316 | -11.0583 | -28.7222 | -0.9569316 | -13.2602 | -287.243 | -9.569316 | -27.047
-0.298955 | -0.009531899 | -5.44798 | -2.98972 | -0.09533187 | -11.0504 | -29.8952 | -0.9533187 | -13.2493 | -298.973 | -9.533187 | -26.9886
-0.310639 | -0.009494929 | -5.48944 | -3.10659 | -0.09495325 | -11.0465 | -31.0638 | -0.9495325 | -13.2372 | -310.658 | -9.495325 | -26.9297
-0.322278 | -0.009456592 | -5.52587 | -3.22296 | -0.09456026 | -11.0439 | -32.2276 | -0.9456026 | -13.2262 | -322.296 | -9.456026 | -26.8665
-0.333869 | -0.009416893 | -5.56622 | -3.33885 | -0.09415634 | -11.0362 | -33.3867 | -0.9415297 | -13.2124 | -333.886 | -9.415297 | -26.8023
-0.345409 | -0.009372356 | -5.60569 | -3.45425 | -0.09373492 | -11.0293 | -34.5406 | -0.9373492 | -13.197 | -345.426 | -9.373492 | -26.7367
-0.356895 | -0.009329838 | -5.64121 | -3.56912 | -0.09329932 | -11.0222 | -35.6894 | -0.9329932 | -13.1873 | -356.913 | -9.329932 | -26.6746
-0.368329 | -0.009285977 | -5.68152 | -3.68345 | -0.0928496 | -11.0184 | -36.8328 | -0.928496 | -13.1717 | -368.347 | -9.28496 | -26.607
-0.379707 | -0.009240779 | -5.71771 | -3.79724 | -0.09238967 | -11.0128 | -37.9707 | -0.9238967 | -13.1591 | -379.725 | -9.238967 | -26.5399
-0.391028 | -0.009190313 | -5.7512 | -3.91044 | -0.09191204 | -11.0019 | -39.1028 | -0.9191204 | -13.1459 | -391.046 | -9.191204 | -26.4737
-0.402289 | -0.00914235 | -5.79177 | -4.02307 | -0.09142051 | -10.9958 | -40.229 | -0.9142051 | -13.1308 | -402.309 | -9.142051 | -26.4027
-0.413493 | -0.009093071 | -5.82594 | -4.13509 | -0.09091515 | -10.9898 | -41.3492 | -0.9091515 | -13.1152 | -413.51 | -9.091515 | -26.3307
-0.424632 | -0.009038208 | -5.86243 | -4.24648 | -0.09040031 | -10.9807 | -42.4631 | -0.9040031 | -13.1017 | -424.649 | -9.040031 | -26.2521
-0.435707 | -0.008986209 | -5.89698 | -4.35723 | -0.08986762 | -10.9706 | -43.5707 | -0.8986762 | -13.0851 | -435.725 | -8.986762 | -26.1738
-0.446717 | -0.008932916 | -5.93349 | -4.46733 | -0.08932135 | -10.9644 | -44.6717 | -0.8932135 | -13.0687 | -446.734 | -8.932135 | -26.0891
-0.457659 | -0.008878337 | -5.96493 | -4.57676 | -0.08876616 | -10.9587 | -45.766 | -0.8876616 | -13.0531 | -457.676 | -8.876155 | -26.0032
-0.468533 | -0.008817767 | -5.99815 | -4.68549 | -0.08819305 | -10.9477 | -46.8534 | -0.8819305 | -13.0372 | -468.55 | -8.819305 | -25.9125
-0.479337 | -0.008760534 | -6.02977 | -4.79352 | -0.0876066 | -10.9352 | -47.9338 | -0.876066 | -13.0186 | -479.353 | -8.76066 | -25.8182
-0.490067 | -0.008702039 | -6.05923 | -4.90082 | -0.08700689 | -10.9262 | -49.0068 | -0.8700689 | -13.0005 | -490.084 | -8.700689 | -25.7261
-0.500725 | -0.008642291 | -6.09034 | -5.0074 | -0.08639905 | -10.9189 | -50.0727 | -0.8639905 | -12.9829 | -500.741 | -8.639905 | -25.629
-0.511306 | -0.008576159 | -6.11886 | -5.11321 | -0.08577322 | -10.908 | -51.1304 | -0.8577322 | -12.9666 | -511.322 | -8.577322 | -25.5363
-0.521812 | -0.008513828 | -6.14843 | -5.21827 | -0.08513441 | -10.9013 | -52.181 | -0.8513441 | -12.9482 | -521.827 | -8.513441 | -25.4408
-0.532237 | -0.008450272 | -6.17546 | -5.32252 | -0.08448807 | -10.8892 | -53.2236 | -0.8448807 | -12.9265 | -532.253 | -8.448807 | -25.3438
-0.542583 | -0.008380045 | -6.20668 | -5.42597 | -0.0838237 | -10.8762 | -54.2581 | -0.838237 | -12.9064 | -542.598 | -8.38237 | -25.2469
-0.552848 | -0.008313964 | -6.23204 | -5.52862 | -0.08314665 | -10.868 | -55.2847 | -0.8314665 | -12.885 | -552.863 | -8.314665 | -25.1471
-0.563029 | -0.008246686 | -6.25728 | -5.63043 | -0.08245702 | -10.8577 | -56.3028 | -0.8245702 | -12.8649 | -563.044 | -8.245702 | -25.0446
-0.573126 | -0.008178219 | -6.27938 | -5.73139 | -0.08176067 | -10.8444 | -57.3124 | -0.8176067 | -12.8448 | -573.14 | -8.176067 | -24.9408
-0.583134 | -0.008102719 | -6.30263 | -5.83149 | -0.0810463 | -10.8365 | -58.3134 | -0.810463 | -12.8228 | -583.15 | -8.10463 | -24.8329
-0.593057 | -0.008031811 | -6.33337 | -5.93071 | -0.08031966 | -10.8274 | -59.3055 | -0.8031966 | -12.8011 | -593.071 | -8.031966 | -24.7199
-0.602889 | -0.007959746 | -6.35806 | -6.02903 | -0.07958693 | -10.8094 | -60.2888 | -0.7958088 | -12.7787 | -602.903 | -7.958693 | -24.6045
-0.612631 | -0.007886535 | -6.38249 | -6.12645 | -0.07883621 | -10.7979 | -61.2631 | -0.7883621 | -12.7577 | -612.646 | -7.883621 | -24.487
-0.622281 | -0.007805942 | -6.40332 | -6.22299 | -0.07807355 | -10.7882 | -62.228 | -0.7807355 | -12.7341 | -622.296 | -7.807355 | -24.3657
-0.631838 | -0.007730377 | -6.42288 | -6.3185 | -0.07729909 | -10.7711 | -63.1836 | -0.7729909 | -12.714 | -631.851 | -7.729909 | -24.2417
-0.641299 | -0.0076537 | -6.43992 | -6.41308 | -0.07651936 | -10.7645 | -64.1297 | -0.7651936 | -12.6892 | -641.312 | -7.651936 | -24.1183
-0.650663 | -0.007569388 | -6.45854 | -6.50675 | -0.07572172 | -10.7464 | -65.0661 | -0.7572172 | -12.6648 | -650.677 | -7.572172 | -23.9919
-0.659927 | -0.007490427 | -6.47846 | -6.59942 | -0.07491262 | -10.732 | -65.9928 | -0.7491262 | -12.6377 | -659.943 | -7.491262 | -23.8653
-0.669095 | -0.007410387 | -6.49234 | -6.69108 | -0.07409219 | -10.7251 | -66.9095 | -0.7409219 | -12.6126 | -669.109 | -7.409219 | -23.7399
-0.678162 | -0.00732928 | -6.5122 | -6.78175 | -0.07326736 | -10.7073 | -67.8161 | -0.7326736 | -12.5871 | -678.176 | -7.326736 | -23.6115
-0.687126 | -0.007240223 | -6.52769 | -6.87138 | -0.07242472 | -10.6981 | -68.7124 | -0.7242472 | -12.5625 | -687.14 | -7.242472 | -23.4805
-0.695987 | -0.007156931 | -6.53853 | -6.95998 | -0.07157113 | -10.6782 | -69.5985 | -0.7157113 | -12.5363 | -696.001 | -7.157113 | -23.3513
-0.704742 | -0.007072608 | -6.55467 | -7.04754 | -0.07071378 | -10.6671 | -70.4741 | -0.7071378 | -12.5091 | -704.756 | -7.071378 | -23.2188
-0.713392 | -0.006987266 | -6.56838 | -7.13404 | -0.06983875 | -10.6511 | -71.339 | -0.6983875 | -12.4825 | -713.405 | -6.983875 | -23.0818
-0.721934 | -0.006893678 | -6.5781 | -7.21947 | -0.06895316 | -10.6338 | -72.1932 | -0.6895316 | -12.454 | -721.947 | -6.895316 | -22.9446
-0.730367 | -0.006806254 | -6.59039 | -7.30379 | -0.06805713 | -10.623 | -73.0366 | -0.6805713 | -12.4284 | -730.381 | -6.805713 | -22.8053
-0.738691 | -0.00671785 | -6.60243 | -7.38702 | -0.06715821 | -10.5985 | -73.8689 | -0.6715821 | -12.4005 | -738.703 | -6.715821 | -22.6617
-0.746904 | -0.006620989 | -6.61211 | -7.46914 | -0.06624181 | -10.5829 | -74.6901 | -0.6624181 | -12.372 | -746.916 | -6.624181 | -22.5172
-0.755002 | -0.006530584 | -6.62042 | -7.55013 | -0.06531539 | -10.5643 | -75.5001 | -0.6531539 | -12.3438 | -755.015 | -6.531539 | -22.3669
-0.762989 | -0.006439239 | -6.63069 | -7.63001 | -0.06438674 | -10.5537 | -76.2986 | -0.6438674 | -12.3144 | -763.001 | -6.438674 | -22.217
-0.770859 | -0.006346967 | -6.63569 | -7.70871 | -0.06344077 | -10.5277 | -77.0857 | -0.6344077 | -12.2815 | -770.872 | -6.344077 | -22.0644
-0.778616 | -0.006245974 | -6.63708 | -7.78626 | -0.06248521 | -10.5098 | -77.8613 | -0.6248521 | -12.2488 | -778.627 | -6.248521 | -21.9091
-0.786254 | -0.006151813 | -6.64226 | -7.86263 | -0.06152019 | -10.4913 | -78.6251 | -0.6152019 | -12.2157 | -786.265 | -6.152019 | -21.7511
-0.793775 | -0.006056766 | -6.64478 | -7.93782 | -0.06055383 | -10.4806 | -79.377 | -0.6055383 | -12.1844 | -793.79 | -6.055383 | -21.5927
-0.801171 | -0.005960847 | -6.64848 | -8.01182 | -0.05957042 | -10.452 | -80.117 | -0.5957042 | -12.1507 | -801.188 | -5.957042 | -21.4335
-0.80845 | -0.005855967 | -6.65127 | -8.08462 | -0.05857799 | -10.435 | -80.8449 | -0.5857799 | -12.1158 | -808.462 | -5.857799 | -21.272
-0.81561 | -0.005758275 | -6.65378 | -8.15618 | -0.05758489 | -10.413 | -81.5607 | -0.5757671 | -12.0835 | -815.619 | -5.758489 | -21.1071
-0.822643 | -0.005659754 | -6.65254 | -8.22651 | -0.05657496 | -10.4002 | -82.2641 | -0.5657496 | -12.0483 | -822.652 | -5.657496 | -20.9457
-0.829552 | -0.005552104 | -6.64704 | -8.29562 | -0.05555648 | -10.3699 | -82.9552 | -0.5555648 | -12.013 | -829.564 | -5.555648 | -20.7794
-0.836338 | -0.005451902 | -6.64631 | -8.36349 | -0.05452959 | -10.3511 | -83.6338 | -0.5452959 | -11.9787 | -836.349 | -5.452959 | -20.6106
-0.843 | -0.005350914 | -6.64471 | -8.43009 | -0.0535029 | -10.3248 | -84.2997 | -0.535029 | -11.9437 | -843.009 | -5.35029 | -20.4428
-0.849529 | -0.005249156 | -6.63991 | -8.49541 | -0.05245973 | -10.3036 | -84.953 | -0.5245973 | -11.9063 | -849.545 | -5.245973 | -20.2715
-0.855935 | -0.005138066 | -6.63315 | -8.55946 | -0.05140863 | -10.2783 | -85.5936 | -0.5140863 | -11.8677 | -855.945 | -5.140863 | -20.0973
-0.862211 | -0.005034749 | -6.62604 | -8.62222 | -0.05034975 | -10.253 | -86.2212 | -0.5034975 | -11.8267 | -862.221 | -5.034975 | -19.9231
-0.868357 | -0.004930708 | -6.61891 | -8.68369 | -0.04929195 | -10.2335 | -86.8358 | -0.4929195 | -11.789 | -868.368 | -4.929195 | -19.7464
-0.874373 | -0.004825957 | -6.60819 | -8.74383 | -0.04821806 | -10.201 | -87.4374 | -0.4821806 | -11.7478 | -874.382 | -4.821806 | -19.568
-0.880261 | -0.004711693 | -6.59951 | -8.80267 | -0.04713687 | -10.1766 | -88.0257 | -0.4713687 | -11.7078 | -880.269 | -4.713687 | -19.3871
-0.886007 | -0.004605511 | -6.58907 | -8.86018 | -0.04605743 | -10.1486 | -88.6009 | -0.4605743 | -11.668 | -886.02 | -4.605743 | -19.2024
-0.891623 | -0.004498666 | -6.579 | -8.91635 | -0.0449622 | -10.1151 | -89.1626 | -0.449622 | -11.6259 | -891.638 | -4.49622 | -19.0161
-0.89711 | -0.004382187 | -6.56497 | -8.97118 | -0.04386016 | -10.0936 | -89.7111 | -0.4386016 | -11.5811 | -897.117 | -4.386016 | -18.825
-0.902456 | -0.00427401 | -6.55078 | -9.02467 | -0.04275149 | -10.0597 | -90.2459 | -0.4275149 | -11.5372 | -902.465 | -4.275149 | -18.6347
-0.907672 | -0.004165217 | -6.53397 | -9.07678 | -0.04164545 | -10.0231 | -90.7672 | -0.4164545 | -11.4882 | -907.678 | -4.164545 | -18.4415
-0.912748 | -0.004055825 | -6.52181 | -9.12754 | -0.04052407 | -9.99784 | -91.2746 | -0.4052407 | -11.4433 | -912.754 | -4.052407 | -18.2444
-0.917683 | -0.003936658 | -6.50606 | -9.17693 | -0.03939655 | -9.96058 | -91.7686 | -0.3939655 | -11.395 | -917.693 | -3.939655 | -18.0438
-0.922484 | -0.003826066 | -6.48174 | -9.22492 | -0.03827231 | -9.92454 | -92.2487 | -0.3827231 | -11.3467 | -922.493 | -3.827231 | -17.8401
-0.927144 | -0.003714924 | -6.46179 | -9.27153 | -0.0371331 | -9.89847 | -92.7145 | -0.371331 | -11.3 | -927.154 | -3.71331 | -17.636
-0.931664 | -0.003603247 | -6.43373 | -9.31672 | -0.03598826 | -9.85712 | -93.1669 | -0.3598826 | -11.2494 | -931.678 | -3.598826 | -17.432
-0.93605 | -0.003481679 | -6.40765 | -9.36052 | -0.03483798 | -9.81657 | -93.6051 | -0.3483798 | -11.1963 | -936.054 | -3.483798 | -17.2206
-0.940284 | -0.003368939 | -6.37947 | -9.40296 | -0.03369184 | -9.77361 | -94.0292 | -0.3369184 | -11.1407 | -940.294 | -3.369184 | -17.0099
-0.944385 | -0.003255714 | -6.35045 | -9.44393 | -0.03253124 | -9.73695 | -94.4389 | -0.3253124 | -11.0846 | -944.395 | -3.253124 | -16.794
-0.948333 | -0.003132525 | -6.32379 | -9.48351 | -0.03136571 | -9.68735 | -94.8345 | -0.3136571 | -11.027 | -948.348 | -3.136571 | -16.5783
-0.952157 | -0.003018342 | -6.29249 | -9.52165 | -0.03020497 | -9.63781 | -95.2159 | -0.3019544 | -10.9666 | -952.16 | -3.020497 | -16.358
-0.955813 | -0.002903724 | -6.26022 | -9.55835 | -0.02903017 | -9.59199 | -95.5829 | -0.2903017 | -10.9044 | -955.83 | -2.903017 | -16.1394
-0.95935 | -0.002788688 | -6.22752 | -9.59362 | -0.02785097 | -9.54052 | -95.9356 | -0.2785097 | -10.844 | -959.358 | -2.785097 | -15.9074
-0.962727 | -0.002663613 | -6.18937 | -9.62742 | -0.02666756 | -9.48105 | -96.2742 | -0.2666756 | -10.7771 | -962.732 | -2.666756 | -15.6783
-0.965966 | -0.002547759 | -6.14972 | -9.65977 | -0.02548978 | -9.42545 | -96.5974 | -0.2548978 | -10.7092 | -965.974 | -2.548978 | -15.4435
-0.969058 | -0.002431538 | -6.10171 | -9.69066 | -0.02429852 | -9.36088 | -96.9065 | -0.2429852 | -10.6378 | -969.075 | -2.429852 | -15.2064
-0.972004 | -0.002314968 | -6.05448 | -9.72015 | -0.02310357 | -9.30128 | -97.2011 | -0.2310357 | -10.5633 | -972.018 | -2.310357 | -14.9672
-0.974805 | -0.002188307 | -6.00949 | -9.74811 | -0.02191489 | -9.23346 | -97.4811 | -0.2190513 | -10.4832 | -974.81 | -2.191489 | -14.7183
-0.977456 | -0.002071061 | -5.95687 | -9.77467 | -0.02071316 | -9.15479 | -97.7462 | -0.2071316 | -10.4028 | -977.465 | -2.071316 | -14.4675
-0.979964 | -0.001953516 | -5.90112 | -9.79961 | -0.0195083 | -9.07182 | -97.9968 | -0.195083 | -10.3174 | -979.967 | -1.95083 | -14.208
-0.982315 | -0.001825859 | -5.8437 | -9.82325 | -0.01830048 | -8.9886 | -98.2325 | -0.1830048 | -10.224 | -982.32 | -1.830048 | -13.944
-0.984525 | -0.001707748 | -5.78391 | -9.84535 | -0.01709976 | -8.89111 | -98.4532 | -0.1709976 | -10.1255 | -984.54 | -1.709976 | -13.6761
-0.986583 | -0.001589391 | -5.7169 | -9.86598 | -0.01588661 | -8.80004 | -98.6594 | -0.1588661 | -10.0184 | -986.589 | -1.588661 | -13.3934
-0.988493 | -0.001470804 | -5.64467 | -9.88506 | -0.01467106 | -8.69584 | -98.8509 | -0.1467106 | -9.90406 | -988.506 | -1.467106 | -13.1045
-0.990267 | -0.001342098 | -5.56863 | -9.90275 | -0.01345329 | -8.57139 | -99.025 | -0.1345329 | -9.78073 | -990.263 | -1.34632 | -12.8032
-0.991865 | -0.001223089 | -5.48716 | -9.91879 | -0.01224341 | -8.44056 | -99.1871 | -0.1224341 | -9.646 | -991.876 | -1.224341 | -12.4926
-0.993332 | -0.001103905 | -5.39909 | -9.93351 | -0.01102177 | -8.28938 | -99.3328 | -0.1102177 | -9.49424 | -993.339 | -1.102177 | -12.1676
-0.994649 | -0.000984562 | -5.30564 | -9.94668 | -0.009798458 | -8.12499 | -99.4636 | -0.09798458 | -9.32483 | -994.655 | -0.9798458 | -11.8131
-0.995808 | -0.000855114 | -5.20337 | -9.9583 | -0.00858363 | -7.93641 | -99.5776 | -0.0858363 | -9.13046 | -995.829 | -0.858363 | -11.439
-0.996835 | -0.0007354949 | -5.09394 | -9.96835 | -0.007357551 | -7.71732 | -99.6767 | -0.07357551 | -8.90081 | -996.847 | -0.7357551 | -11.0297
-0.997679 | -0.0006157698 | -4.9734 | -9.97706 | -0.006130359 | -7.46476 | -99.7623 | -0.06130359 | -8.63125 | -997.687 | -0.6130359 | -10.5753
-0.998405 | -0.0004859681 | -4.84273 | -9.98401 | -0.00490224 | -7.16842 | -99.8307 | -0.0490224 | -8.28546 | -998.376 | -0.490224 | -10.0493
-0.998936 | -0.0003660778 | -4.70125 | -9.98982 | -0.003683372 | -6.81299 | -99.8861 | -0.03683372 | -7.84827 | -998.947 | -0.3683372 | -9.41165
-0.999336 | -0.0002461347 | -4.54316 | -9.99357 | -0.002453959 | -6.37988 | -99.9214 | -0.02453959 | -7.23428 | -999.301 | -0.2453959 | -8.57278
-0.999592 | -0.0001261563 | -4.37017 | -9.99596 | -0.001224175 | -5.83868 | -99.9567 | -0.01224175 | -6.30358 | -999.639 | -0.1224175 | -7.26692
-0.999748 | 3.840396e-06 | -4.1837 | -9.99719 | -4.205218e-06 | -5.15078 | -99.957 | 5.794782e-05 | -4.72582 | -999.658 | -0.0004205218 | -4.28194
-0.999748 | 0.0001238372 | -3.97522 | -9.99719 | 0.001225764 | -4.27633 | -99.957 | 0.01225764 | -1.97038 | -999.658 | 0.1225764 | 1.44966
-0.999633 | 0.0002438162 | -3.74661 | -9.99605 | 0.002455548 | -3.18809 | -99.9547 | 0.02455548 | 0.913641 | -999.583 | 0.2455548 | 4.30498
-0.999261 | 0.0003637601 | -3.49752 | -9.99266 | 0.00368496 | -1.94348 | -99.9327 | 0.03674967 | 2.4398 | -999.266 | 0.368496 | 6.45272
-0.998774 | 0.0004936397 | -3.22339 | -9.98755 | 0.004903827 | -0.716116 | -99.876 | 0.04903827 | 3.25032 | -998.78 | 0.4903827 | 8.68134
-0.998111 | 0.000613455 | -2.92745 | -9.98107 | 0.006131946 | 0.335772 | -99.8126 | 0.06131946 | 3.86348 | -998.094 | 0.6131946 | 10.5952
-0.997325 | 0.0007331819 | -2.61559 | -9.97306 | 0.007359136 | 1.1531 | -99.7371 | 0.07359136 | 4.43758 | -997.339 | 0.7359136 | 11.7737
-0.996388 | 0.0008627664 | -2.29097 | -9.96384 | 0.00857525 | 1.76182 | -99.6389 | 0.08585213 | 5.00932 | -996.379 | 0.857525 | 12.2987
-0.995297 | 0.000982254 | -1.96147 | -9.95296 | 0.00980004 | 2.21566 | -99.5317 | 0.0980004 | 5.5991 | -995.301 | 0.980004 | 12.5374
-0.994065 | 0.0011016 | -1.63176 | -9.94047 | 0.01102335 | 2.56347 | -99.4073 | 0.1102335 | 6.21267 | -994.049 | 1.102335 | 12.7455
-0.992663 | 0.001220788 | -1.3097 | -9.92665 | 0.01224499 | 2.84241 | -99.2698 | 0.1224499 | 6.83944 | -992.663 | 1.224499 | 12.9663
-0.991116 | 0.001349708 | -1.00049 | -9.91121 | 0.01345486 | 3.08056 | -99.115 | 0.1345486 | 7.47229 | -991.122 | 1.345486 | 13.2063
-0.989441 | 0.00146851 | -0.71002 | -9.89433 | 0.01467263 | 3.29049 | -98.9436 | 0.1467263 | 8.08905 | -989.425 | 1.467263 | 13.4364
-0.987613 | 0.001587101 | -0.438672 | -9.87596 | 0.01588818 | 3.48624 | -98.759 | 0.1588818 | 8.67601 | -987.587 | 1.588818 | 13.6558
-0.985616 | 0.001705463 | -0.188444 | -9.85604 | 0.01710132 | 3.66246 | -98.5606 | 0.1709147 | 9.21397 | -985.603 | 1.709147 | 13.8739
-0.983481 | 0.00183341 | 0.0415409 | -9.83474 | 0.01830205 | 3.83092 | -98.3477 | 0.1830205 | 9.69181 | -983.475 | 1.830205 | 14.0908
-0.981197 | 0.001951242 | 0.250972 | -9.8119 | 0.01950986 | 3.99641 | -98.1192 | 0.1950986 | 10.1008 | -981.188 | 1.950986 | 14.3065
-0.97877 | 0.002068792 | 0.434095 | -9.78756 | 0.02071471 | 4.15762 | -97.8762 | 0.2071471 | 10.4381 | -978.763 | 2.071471 | 14.5173
-0.976189 | 0.002186044 | 0.60049 | -9.76182 | 0.02190668 | 4.32107 | -97.6185 | 0.2190668 | 10.703 | -976.188 | 2.190668 | 14.7315
-0.973469 | 0.002312711 | 0.751674 | -9.73464 | 0.02310512 | 4.4811 | -97.3461 | 0.2310512 | 10.9052 | -973.463 | 2.310512 | 14.94
-0.970593 | 0.002429289 | 0.881924 | -9.70587 | 0.02430006 | 4.63538 | -97.0589 | 0.2430006 | 11.0479 | -970.584 | 2.430006 | 15.1486
-0.967578 | 0.002545516 | 0.998498 | -9.67565 | 0.02549132 | 4.7935 | -96.7573 | 0.2548165 | 11.143 | -967.569 | 2.549132 | 15.3572
-0.964419 | 0.002671015 | 1.10184 | -9.64406 | 0.02666909 | 4.95128 | -96.4411 | 0.2666909 | 11.2046 | -964.4 | 2.666909 | 15.5623
-0.961107 | 0.002786461 | 1.19507 | -9.61094 | 0.0278525 | 5.11236 | -96.1102 | 0.278525 | 11.2407 | -961.1 | 2.78525 | 15.7672
-0.957652 | 0.002901504 | 1.27388 | -9.57644 | 0.02903169 | 5.27477 | -95.7649 | 0.2903169 | 11.2622 | -957.645 | 2.903169 | 15.9674
-0.954055 | 0.00301613 | 1.34318 | -9.54045 | 0.03019695 | 5.42902 | -95.4051 | 0.3019695 | 11.2733 | -954.046 | 3.019695 | 16.1702
-0.950318 | 0.003139818 | 1.40224 | -9.50306 | 0.03136722 | 5.5952 | -95.031 | 0.3136722 | 11.2821 | -950.307 | 3.136722 | 16.3703
-0.946437 | 0.003253521 | 1.45702 | -9.46423 | 0.03253274 | 5.75976 | -94.6427 | 0.3253274 | 11.2918 | -946.42 | 3.253274 | 16.5688
-0.942411 | 0.003366755 | 1.5037 | -9.42395 | 0.03369334 | 5.9245 | -94.2402 | 0.3369334 | 11.3052 | -942.394 | 3.369334 | 16.7656
-0.93824 | 0.003479504 | 1.54454 | -9.38229 | 0.03483947 | 6.08036 | -93.8233 | 0.3483947 | 11.3224 | -938.228 | 3.483947 | 16.9625
-0.933928 | 0.003601084 | 1.58177 | -9.33916 | 0.03598974 | 6.24468 | -93.3923 | 0.3598974 | 11.3464 | -933.921 | 3.598974 | 17.1568
-0.929478 | 0.003712771 | 1.61494 | -9.29468 | 0.03713457 | 6.40097 | -92.9475 | 0.3713457 | 11.3736 | -929.467 | 3.713457 | 17.3501
-0.92489 | 0.003823924 | 1.64635 | -9.24877 | 0.03826454 | 6.55202 | -92.4885 | 0.3826454 | 11.4014 | -924.879 | 3.826454 | 17.5386
-0.920161 | 0.003943717 | 1.6699 | -9.20148 | 0.03939801 | 6.69797 | -92.0156 | 0.3939801 | 11.4351 | -920.15 | 3.939801 | 17.7258
-0.915292 | 0.004053705 | 1.69162 | -9.15281 | 0.04052552 | 6.85207 | -91.5287 | 0.4052552 | 11.4687 | -915.283 | 4.052552 | 17.9116
-0.910287 | 0.004163108 | 1.71166 | -9.10275 | 0.0416469 | 6.99983 | -91.0281 | 0.416469 | 11.5027 | -910.277 | 4.16469 | 18.0955
-0.905139 | 0.004271913 | 1.72815 | -9.05132 | 0.04275293 | 7.14399 | -90.5139 | 0.4275293 | 11.5379 | -905.132 | 4.275293 | 18.28
-0.899861 | 0.004389089 | 1.74314 | -8.99854 | 0.04386159 | 7.29405 | -89.986 | 0.4386159 | 11.5707 | -899.85 | 4.386159 | 18.46
-0.894447 | 0.004496595 | 1.75557 | -8.94438 | 0.04496362 | 7.43337 | -89.4446 | 0.4496362 | 11.6046 | -894.436 | 4.496362 | 18.6381
-0.8889 | 0.004603452 | 1.76855 | -8.88888 | 0.04605884 | 7.57899 | -88.8897 | 0.4604996 | 11.6363 | -888.888 | 4.604996 | 18.817
-0.883218 | 0.004709647 | 1.7783 | -8.83204 | 0.04713827 | 7.72932 | -88.3213 | 0.4713827 | 11.6678 | -883.206 | 4.713827 | 18.9939
-0.877397 | 0.004823926 | 1.7886 | -8.77389 | 0.04821945 | 7.87155 | -87.7397 | 0.4821945 | 11.699 | -877.39 | 4.821945 | 19.1692
-0.87145 | 0.00492869 | 1.80029 | -8.7144 | 0.04929333 | 8.01993 | -87.1449 | 0.4929333 | 11.7277 | -871.437 | 4.929333 | 19.3429
-0.865371 | 0.005032745 | 1.81345 | -8.6536 | 0.05035112 | 8.17014 | -86.537 | 0.5035112 | 11.757 | -865.357 | 5.035112 | 19.5128
-0.859162 | 0.005144653 | 1.82195 | -8.5915 | 0.05140999 | 8.31291 | -85.916 | 0.5140999 | 11.7846 | -859.147 | 5.140999 | 19.6819
-0.852821 | 0.005247182 | 1.83246 | -8.5281 | 0.05246109 | 8.46465 | -85.2822 | 0.5246109 | 11.8117 | -852.809 | 5.246109 | 19.8475
-0.846356 | 0.005348955 | 1.84256 | -8.46343 | 0.05350424 | 8.60058 | -84.6354 | 0.5349579 | 11.8374 | -846.343 | 5.350424 | 20.0132
-0.839758 | 0.005449957 | 1.8532 | -8.39749 | 0.05453092 | 8.744 | -83.9758 | 0.5453092 | 11.8632 | -839.744 | 5.453092 | 20.1777
-0.833035 | 0.005558491 | 1.86379 | -8.33026 | 0.0555578 | 8.88258 | -83.3036 | 0.555578 | 11.8891 | -833.025 | 5.55578 | 20.3424
-0.826188 | 0.005657842 | 1.87457 | -8.2618 | 0.05657627 | 9.02036 | -82.619 | 0.5657627 | 11.9144 | -826.179 | 5.657627 | 20.5051
-0.819218 | 0.005756379 | 1.88818 | -8.19207 | 0.05757801 | 9.15499 | -81.9219 | 0.5757801 | 11.9407 | -819.206 | 5.757801 | 20.6641
-0.812125 | 0.005854087 | 1.90106 | -8.12112 | 0.05857928 | 9.27715 | -81.2124 | 0.5857928 | 11.9655 | -812.113 | 5.857928 | 20.8214
-0.804903 | 0.005958985 | 1.9121 | -8.04894 | 0.05957169 | 9.40558 | -80.4907 | 0.5957169 | 11.9898 | -804.89 | 5.957169 | 20.9777
-0.797568 | 0.006054921 | 1.92305 | -7.97557 | 0.06055509 | 9.52351 | -79.7568 | 0.6054713 | 12.0139 | -797.55 | 6.054713 | 21.1328
-0.79011 | 0.006149985 | 1.93529 | -7.90097 | 0.06152144 | 9.63963 | -79.011 | 0.6152144 | 12.039 | -790.093 | 6.152144 | 21.286
-0.782532 | 0.006251971 | 1.95059 | -7.82519 | 0.06248645 | 9.74319 | -78.2532 | 0.6248645 | 12.0646 | -782.519 | 6.248645 | 21.4371
-0.774839 | 0.006345175 | 1.96477 | -7.74825 | 0.063442 | 9.84847 | -77.4837 | 0.63442 | 12.0869 | -774.823 | 6.3442 | 21.5859
-0.767024 | 0.006437465 | 1.98113 | -7.67013 | 0.0643803 | 9.94735 | -76.7026 | 0.643803 | 12.1084 | -767.011 | 6.43803 | 21.733
-0.759097 | 0.006528827 | 1.99838 | -7.59085 | 0.06531659 | 10.0448 | -75.9099 | 0.6531659 | 12.131 | -759.084 | 6.531659 | 21.8782
-0.751056 | 0.006626743 | 2.01486 | -7.51043 | 0.066243 | 10.1265 | -75.1056 | 0.66243 | 12.154 | -751.042 | 6.6243 | 22.0227
-0.7429 | 0.006716132 | 2.03231 | -7.42889 | 0.06715939 | 10.2082 | -74.2901 | 0.6715939 | 12.1756 | -742.886 | 6.715939 | 22.1639
-0.734634 | 0.006804555 | 2.04645 | -7.3462 | 0.06805829 | 10.2815 | -73.4634 | 0.6805829 | 12.1988 | -734.62 | 6.805829 | 22.3041
-0.726256 | 0.006891998 | 2.06466 | -7.26242 | 0.06895431 | 10.3509 | -72.6257 | 0.6895431 | 12.2216 | -726.242 | 6.895431 | 22.4426
-0.71777 | 0.006985607 | 2.08389 | -7.17756 | 0.06983989 | 10.4169 | -71.777 | 0.6983989 | 12.2378 | -717.754 | 6.983989 | 22.5756
-0.709175 | 0.007070968 | 2.1038 | -7.09162 | 0.07071491 | 10.4689 | -70.9175 | 0.7070783 | 12.2586 | -709.16 | 7.070783 | 22.7088
-0.700474 | 0.007155311 | 2.12518 | -7.0046 | 0.07157224 | 10.524 | -70.0473 | 0.7157224 | 12.2796 | -700.458 | 7.157224 | 22.8409
-0.691666 | 0.007245519 | 2.14542 | -6.91652 | 0.07242582 | 10.5643 | -69.1667 | 0.7242582 | 12.3004 | -691.651 | 7.242582 | 22.9689
-0.682754 | 0.007327702 | 2.16789 | -6.8274 | 0.07326844 | 10.6085 | -68.2756 | 0.7326844 | 12.3188 | -682.739 | 7.326844 | 23.0975
-0.67374 | 0.00740883 | 2.1901 | -6.73726 | 0.07409326 | 10.6432 | -67.3741 | 0.7409326 | 12.3359 | -673.725 | 7.409326 | 23.2261
-0.664625 | 0.00748889 | 2.21159 | -6.6461 | 0.07491368 | 10.6686 | -66.4625 | 0.7491368 | 12.3546 | -664.609 | 7.491368 | 23.3519
-0.655408 | 0.007574405 | 2.23678 | -6.55395 | 0.07572276 | 10.7005 | -65.5409 | 0.7572276 | 12.373 | -655.394 | 7.572276 | 23.4754
-0.646096 | 0.007652207 | 2.26045 | -6.46081 | 0.07652039 | 10.7161 | -64.6095 | 0.7651395 | 12.3921 | -646.08 | 7.651395 | 23.5972
-0.636685 | 0.007728906 | 2.28584 | -6.36672 | 0.07730009 | 10.7357 | -63.6684 | 0.7730009 | 12.4108 | -636.668 | 7.730009 | 23.7177
-0.627176 | 0.007804492 | 2.31154 | -6.27157 | 0.07807455 | 10.7491 | -62.7176 | 0.7807455 | 12.4305 | -627.16 | 7.807455 | 23.8354
-0.617574 | 0.007885109 | 2.33614 | -6.17556 | 0.07883718 | 10.751 | -61.7573 | 0.7883718 | 12.4496 | -617.558 | 7.883718 | 23.9517
-0.60788 | 0.007958342 | 2.36318 | -6.07864 | 0.07958184 | 10.7611 | -60.7878 | 0.7958184 | 12.4624 | -607.863 | 7.958184 | 24.067
-0.598092 | 0.008030429 | 2.38968 | -5.98077 | 0.08032061 | 10.7692 | -59.8092 | 0.8032061 | 12.4797 | -598.077 | 8.032061 | 24.179
-0.588215 | 0.008107218 | 2.41646 | -5.882 | 0.08104723 | 10.763 | -58.8216 | 0.8104723 | 12.4946 | -588.199 | 8.104723 | 24.2883
-0.57825 | 0.008176885 | 2.44402 | -5.78235 | 0.08176159 | 10.7669 | -57.825 | 0.8175583 | 12.5102 | -578.234 | 8.175583 | 24.3967
-0.568197 | 0.008245374 | 2.47283 | -5.68183 | 0.08245792 | 10.7574 | -56.8197 | 0.8245792 | 12.5257 | -568.181 | 8.245792 | 24.505
-0.55806 | 0.008312675 | 2.5017 | -5.58045 | 0.08314753 | 10.7571 | -55.806 | 0.8314753 | 12.5424 | -558.044 | 8.314753 | 24.6064
-0.547837 | 0.008384234 | 2.53392 | -5.47823 | 0.08382456 | 10.7622 | -54.7839 | 0.8382456 | 12.5564 | -547.822 | 8.382456 | 24.7074
-0.537533 | 0.008449031 | 2.56401 | -5.37518 | 0.08448357 | 10.7557 | -53.7534 | 0.8448357 | 12.5709 | -537.517 | 8.448357 | 24.8054
-0.527148 | 0.008512612 | 2.59156 | -5.27133 | 0.08513524 | 10.7556 | -52.7149 | 0.8513524 | 12.5866 | -527.132 | 8.513524 | 24.9038
-0.516684 | 0.008574966 | 2.62515 | -5.16668 | 0.08577404 | 10.7571 | -51.6685 | 0.8577404 | 12.6013 | -516.667 | 8.577404 | 25.0014
-0.506142 | 0.008641124 | 2.6575 | -5.06125 | 0.08639985 | 10.7526 | -50.6141 | 0.8639985 | 12.6119 | -506.124 | 8.639985 | 25.0943
-0.495522 | 0.008700896 | 2.68952 | -4.95505 | 0.08700767 | 10.7407 | -49.5519 | 0.8700767 | 12.6234 | -495.505 | 8.700767 | 25.1868
-0.484829 | 0.008759415 | 2.721 | -4.84813 | 0.08760736 | 10.7375 | -48.4826 | 0.8760736 | 12.6365 | -484.811 | 8.760736 | 25.2772
-0.474061 | 0.008821388 | 2.75379 | -4.74046 | 0.0881938 | 10.733 | -47.4061 | 0.881938 | 12.6489 | -474.044 | 8.81938 | 25.3654
-0.463224 | 0.00887727 | 2.78667 | -4.63208 | 0.08876689 | 10.7228 | -46.3223 | 0.8876229 | 12.6616 | -463.207 | 8.876229 | 25.4518
-0.452316 | 0.008931874 | 2.81897 | -4.52301 | 0.08932206 | 10.7144 | -45.2316 | 0.8932206 | 12.672 | -452.299 | 8.932206 | 25.5351
-0.44134 | 0.008985192 | 2.85284 | -4.41325 | 0.08986832 | 10.7082 | -44.134 | 0.8986832 | 12.6813 | -441.323 | 8.986832 | 25.6161
-0.430299 | 0.009041492 | 2.88537 | -4.30282 | 0.09040099 | 10.6986 | -43.0299 | 0.9040099 | 12.6971 | -430.281 | 9.040099 | 25.696
-0.419192 | 0.009092106 | 2.92018 | -4.19175 | 0.09091581 | 10.687 | -41.9191 | 0.9091581 | 12.7063 | -419.174 | 9.091581 | 25.7745
-0.408023 | 0.00914141 | 2.95696 | -4.08005 | 0.09142115 | 10.6803 | -40.8022 | 0.9142115 | 12.7173 | -408.004 | 9.142115 | 25.8487
-0.396793 | 0.009189399 | 2.99162 | -3.96774 | 0.09190873 | 10.671 | -39.6791 | 0.9191267 | 12.7256 | -396.771 | 9.191267 | 25.9206
-0.385498 | 0.009239892 | 3.02533 | -3.85482 | 0.09239028 | 10.6625 | -38.55 | 0.9238645 | 12.7355 | -385.481 | 9.238645 | 25.9905
-0.374149 | 0.009285116 | 3.06396 | -3.74133 | 0.09285019 | 10.6535 | -37.415 | 0.9285019 | 12.7447 | -374.131 | 9.285019 | 26.0574
-0.362744 | 0.009329003 | 3.10099 | -3.62727 | 0.09329989 | 10.6489 | -36.2744 | 0.9329989 | 12.7562 | -362.725 | 9.329989 | 26.1257
-0.351283 | 0.009375031 | 3.13565 | -3.51267 | 0.09373547 | 10.6451 | -35.1284 | 0.9373547 | 12.7628 | -351.265 | 9.373547 | 26.1882
-0.33977 | 0.009416112 | 3.17325 | -3.39753 | 0.09415351 | 10.6383 | -33.9771 | 0.9415351 | 12.7698 | -339.752 | 9.415351 | 26.2524
-0.328207 | 0.009455838 | 3.21101 | -3.28188 | 0.09456078 | 10.631 | -32.8206 | 0.9456078 | 12.7809 | -328.187 | 9.456078 | 26.3139
-0.316592 | 0.009494201 | 3.24985 | -3.16572 | 0.09495375 | 10.6263 | -31.6593 | 0.9495375 | 12.7846 | -316.573 | 9.495375 | 26.3725
-0.304931 | 0.009534219 | 3.28811 | -3.04912 | 0.09533235 | 10.6224 | -30.4932 | 0.9532933 | 12.7919 | -304.912 | 9.532933 | 26.4282
-0.293223 | 0.009569728 | 3.3263 | -2.93205 | 0.09569363 | 10.6136 | -29.3225 | 0.9569363 | 12.7985 | -293.204 | 9.569363 | 26.4833
-0.281471 | 0.00960386 | 3.3609 | -2.81454 | 0.09604344 | 10.6079 | -28.1473 | 0.9604344 | 12.8059 | -281.453 | 9.604344 | 26.5367
-0.269677 | 0.009636608 | 3.39653 | -2.6966 | 0.09637607 | 10.6025 | -26.9679 | 0.9637873 | 12.8126 | -269.658 | 9.637873 | 26.5865
-0.257843 | 0.00967052 | 3.43748 | -2.57825 | 0.09669689 | 10.6016 | -25.7844 | 0.9669689 | 12.817 | -257.824 | 9.669689 | 26.6335
-0.24597 | 0.009700372 | 3.47681 | -2.45952 | 0.09700309 | 10.5992 | -24.5972 | 0.9700309 | 12.8231 | -245.95 | 9.700309 | 26.6786
-0.234059 | 0.009728828 | 3.51354 | -2.34041 | 0.09729461 | 10.5924 | -23.4062 | 0.9729461 | 12.8292 | -234.04 | 9.729461 | 26.723
-0.222113 | 0.009755883 | 3.55154 | -2.22096 | 0.09757141 | 10.5898 | -22.2116 | 0.9756922 | 12.8349 | -222.095 | 9.757141 | 26.7604
-0.210134 | 0.009783607 | 3.59346 | -2.10117 | 0.09783139 | 10.5883 | -21.0136 | 0.9783139 | 12.8376 | -210.115 | 9.783139 | 26.8021
-0.198123 | 0.00980773 | 3.63352 | -1.98105 | 0.09807875 | 10.59 | -19.8125 | 0.9807875 | 12.8418 | -198.104 | 9.807875 | 26.8383
-0.186083 | 0.009830442 | 3.67103 | -1.86065 | 0.09830944 | 10.5878 | -18.6085 | 0.9831127 | 12.8459 | -186.063 | 9.831127 | 26.8735
-0.174014 | 0.009853449 | 3.71443 | -1.73996 | 0.09852892 | 10.5831 | -17.4016 | 0.9852721 | 12.8504 | -173.995 | 9.852721 | 26.9067
-0.161919 | 0.009873207 | 3.75749 | -1.61902 | 0.09873007 | 10.581 | -16.1921 | 0.9873007 | 12.8533 | -161.9 | 9.873007 | 26.9375
-0.1498 | 0.009891545 | 3.79897 | -1.49782 | 0.098918 | 10.5814 | -14.9802 | 0.98918 | 12.8549 | -149.78 | 9.8918 | 26.9658
-0.137658 | 0.009908458 | 3.84076 | -1.3764 | 0.09908962 | 10.5809 | -13.766 | 0.9909096 | 12.8569 | -137.639 | 9.908962 | 26.9912
-0.125496 | 0.00992517 | 3.88298 | -1.25477 | 0.09924771 | 10.5788 | -12.5497 | 0.9924771 | 12.8624 | -125.476 | 9.924771 | 27.0133
-0.113314 | 0.009939108 | 3.92498 | -1.13296 | 0.09939079 | 10.578 | -11.3315 | 0.9939079 | 12.8603 | -113.294 | 9.939079 | 27.0336
-0.101115 | 0.009951614 | 3.96924 | -1.01097 | 0.09951785 | 10.5773 | -10.1117 | 0.9951883 | 12.8613 | -101.096 | 9.951883 | 27.0534
-0.0889018 | 0.009962688 | 4.01342 | -0.888835 | 0.09963181 | 10.5783 | -8.8903 | 0.9963096 | 12.8608 | -88.8823 | 9.963096 | 27.0675
-0.076675 | 0.009973065 | 4.05758 | -0.766566 | 0.09972899 | 10.5792 | -7.66762 | 0.9972899 | 12.8608 | -76.6555 | 9.972899 | 27.0815
-0.0644364 | 0.009981149 | 4.10242 | -0.64418 | 0.09981194 | 10.5789 | -6.44377 | 0.9981194 | 12.8602 | -64.4168 | 9.981194 | 27.0923
-0.0521879 | 0.009987795 | 4.14702 | -0.521696 | 0.0998793 | 10.5744 | -5.21893 | 0.9987979 | 12.8594 | -52.1684 | 9.987979 | 27.1022
-0.0399316 | 0.009993371 | 4.19379 | -0.399135 | 0.09993215 | 10.5736 | -3.9933 | 0.9993215 | 12.8606 | -39.9121 | 9.993215 | 27.1108
-0.027669 | 0.00999702 | 4.23859 | -0.276513 | 0.09996989 | 10.5771 | -2.76708 | 0.9996989 | 12.8601 | -27.6499 | 9.996989 | 27.1197
-0.0154029 | 0.00999923 | 4.28169 | -0.153848 | 0.09999251 | 10.5802 | -1.54043 | 0.9999251 | 12.8593 | -15.3834 | 9.999251 | 27.1224
-0.00313445 | 0.009999999 | 4.32704 | -0.0311614 | 0.1 | 10.5795 | -0.313566 | 1 | 12.8543 | -3.11467 | 10 | 27.1247

## LAOS OMEGA0p1
LAOS DATA Omega=0.1 rad/s |  |  |  | *All data this page taken with ARES G2 - 50mm, PPS, cone and plate; 0;0404 Radian cone angle
Amp=0.1 |  |  | Amp=1 |  |  | Amp=10 |  |  | Amp=100 |  |  | Amp=1000
γ (-) | γ_dot (1/s) | σ (Pa) | γ (-) | γ_dot (1/s) | σ (Pa) | γ (-) | γ_dot (1/s) | σ (Pa) | γ (-) | γ_dot (1/s) | σ (Pa) | γ (-) | γ_dot (1/s) | σ (Pa)
-0.00188786 | 0.009999272 | 3.83963 | -0.0188834 | 0.0999929 | 4.25987 | -0.188829 | 0.999925 | 14.988 | -1.88829 | 9.999245 | 29.6828 | -18.8831 | 99.9549 | 141.774
-0.000661169 | 0.009997104 | 3.84877 | -0.0066158 | 0.09996895 | 4.27637 | -0.0661538 | 0.9996988 | 14.9789 | -0.661539 | 9.996988 | 29.6791 | -6.61547 | 99.9692 | 141.785
0.000565561 | 0.009993131 | 3.85757 | 0.00565285 | 0.09993185 | 4.29375 | 0.0565317 | 0.9993213 | 14.9698 | 0.565321 | 9.993224 | 29.6705 | 5.65312 | 99.9734 | 141.782
0.00179236 | 0.009987965 | 3.86588 | 0.0179207 | 0.09988037 | 4.31191 | 0.179209 | 0.9987976 | 14.9605 | 1.7921 | 9.987951 | 29.6604 | 17.9208 | 99.9597 | 141.765
0.00301911 | 0.00998136 | 3.87361 | 0.0301857 | 0.0998145 | 4.32995 | 0.30186 | 0.998119 | 14.9506 | 3.01862 | 9.981178 | 29.6471 | 30.1858 | 99.9292 | 141.733
0.00424527 | 0.009972583 | 3.88022 | 0.0424462 | 0.09972692 | 4.34689 | 0.424466 | 0.9972895 | 14.9407 | 4.24468 | 9.972902 | 29.6318 | 42.4463 | 99.8855 | 141.687
0.00547074 | 0.009962985 | 3.88569 | 0.0547003 | 0.09963112 | 4.36328 | 0.547007 | 0.9963091 | 14.9304 | 5.47009 | 9.963116 | 29.6157 | 54.7005 | 99.8254 | 141.621
0.00669536 | 0.009951953 | 3.89119 | 0.0669461 | 0.09952097 | 4.38082 | 0.669466 | 0.9951877 | 14.9196 | 6.69467 | 9.951838 | 29.5991 | 66.9464 | 99.7503 | 141.536
0.00791888 | 0.009939488 | 3.89605 | 0.0791819 | 0.09938547 | 4.39915 | 0.791825 | 0.9939072 | 14.9077 | 7.91823 | 9.939072 | 29.583 | 79.182 | 99.6572 | 141.43
0.0091412 | 0.009924368 | 3.90006 | 0.0914057 | 0.09924549 | 4.4181 | 0.914064 | 0.9924764 | 14.8951 | 9.1406 | 9.9248 | 29.5616 | 91.4054 | 99.5527 | 141.301
0.0103622 | 0.009908923 | 3.90449 | 0.103616 | 0.09909121 | 4.43692 | 1.03616 | 0.9908954 | 14.8815 | 10.3616 | 9.90902 | 29.535 | 103.615 | 99.4296 | 141.151
0.0115817 | 0.009892051 | 3.90931 | 0.115811 | 0.09892267 | 4.45624 | 1.15811 | 0.9891792 | 14.8681 | 11.5811 | 9.891761 | 29.5065 | 115.809 | 99.3002 | 140.981
0.0127994 | 0.009873755 | 3.91436 | 0.127988 | 0.098724 | 4.47588 | 1.27988 | 0.9872998 | 14.8546 | 12.7988 | 9.873013 | 29.4758 | 127.986 | 99.1629 | 140.791
0.0140153 | 0.00985233 | 3.91784 | 0.140146 | 0.09852581 | 4.496 | 1.40145 | 0.9852711 | 14.841 | 14.0145 | 9.852761 | 29.4435 | 140.145 | 98.995 | 140.586
0.0152289 | 0.009831075 | 3.91953 | 0.152282 | 0.09831343 | 4.51689 | 1.52282 | 0.9831116 | 14.8275 | 15.2282 | 9.831042 | 29.4112 | 152.283 | 98.8097 | 140.368
0.0164402 | 0.009808404 | 3.92074 | 0.164396 | 0.0980869 | 4.53738 | 1.64396 | 0.9807863 | 14.8134 | 16.4396 | 9.807862 | 29.3771 | 164.396 | 98.6137 | 140.134
0.017649 | 0.00978225 | 3.92118 | 0.176485 | 0.09782555 | 4.55787 | 1.76485 | 0.9783127 | 14.7983 | 17.6485 | 9.783146 | 29.3379 | 176.485 | 98.4024 | 139.887
0.0188551 | 0.009756641 | 3.92088 | 0.188547 | 0.09756963 | 4.57804 | 1.88547 | 0.975691 | 14.7821 | 18.8547 | 9.757018 | 29.2971 | 188.547 | 98.1797 | 139.627
0.0200584 | 0.009729626 | 3.92014 | 0.200582 | 0.09729966 | 4.59782 | 2.00581 | 0.9729448 | 14.7656 | 20.0581 | 9.7294 | 29.2537 | 200.581 | 97.9418 | 139.351
0.0212587 | 0.009701211 | 3.91985 | 0.212585 | 0.09699138 | 4.61806 | 2.12585 | 0.9700295 | 14.7495 | 21.2585 | 9.700294 | 29.209 | 212.585 | 97.69 | 139.057
0.0224559 | 0.009668851 | 3.92068 | 0.224557 | 0.09669226 | 4.63953 | 2.24557 | 0.9669675 | 14.7325 | 22.4557 | 9.66975 | 29.1636 | 224.557 | 97.4215 | 138.742
0.0236498 | 0.009637531 | 3.92142 | 0.236494 | 0.09637922 | 4.66166 | 2.36495 | 0.9637858 | 14.7154 | 23.6495 | 9.63775 | 29.1138 | 236.495 | 97.1358 | 138.406
0.02484 | 0.009604822 | 3.92235 | 0.248396 | 0.09605231 | 4.68414 | 2.48397 | 0.9604329 | 14.6985 | 24.8398 | 9.604271 | 29.0614 | 248.397 | 96.8401 | 138.048
0.0260265 | 0.00957073 | 3.92401 | 0.260262 | 0.09568254 | 4.70705 | 2.60262 | 0.9569346 | 14.6808 | 26.0263 | 9.569373 | 29.0072 | 260.262 | 96.5324 | 137.67
0.027209 | 0.009532242 | 3.92664 | 0.272088 | 0.09532686 | 4.73066 | 2.72088 | 0.9533218 | 14.662 | 27.2088 | 9.533065 | 28.9523 | 272.088 | 96.2052 | 137.273
0.0283875 | 0.009495285 | 3.9299 | 0.283873 | 0.09495746 | 4.75425 | 2.83873 | 0.9495357 | 14.643 | 28.3872 | 9.495292 | 28.8963 | 283.873 | 95.8589 | 136.856
0.0295617 | 0.009456961 | 3.93222 | 0.295615 | 0.09457438 | 4.77847 | 2.95614 | 0.9456059 | 14.6234 | 29.5614 | 9.456058 | 28.8343 | 295.615 | 95.504 | 136.424
0.0307314 | 0.009413906 | 3.9336 | 0.307312 | 0.09414402 | 4.804 | 3.07312 | 0.9415332 | 14.6033 | 30.7311 | 9.415431 | 28.7697 | 307.312 | 95.1308 | 135.979
0.0318965 | 0.009372751 | 3.93447 | 0.318964 | 0.09373263 | 4.82994 | 3.18963 | 0.9373528 | 14.583 | 31.8963 | 9.373386 | 28.7026 | 318.963 | 94.7396 | 135.518
0.0330567 | 0.009330247 | 3.93474 | 0.330567 | 0.09330775 | 4.85498 | 3.30567 | 0.9329969 | 14.5621 | 33.0566 | 9.329895 | 28.6344 | 330.564 | 94.3406 | 135.046
0.0342121 | 0.009286398 | 3.93454 | 0.34212 | 0.0928323 | 4.87914 | 3.4212 | 0.9284998 | 14.5408 | 34.212 | 9.285033 | 28.5652 | 342.117 | 93.945 | 134.56
0.0353623 | 0.009237387 | 3.93333 | 0.353622 | 0.0923795 | 4.90408 | 3.53621 | 0.9238623 | 14.5189 | 35.3622 | 9.238812 | 28.4951 | 353.621 | 93.5311 | 134.059
0.0365072 | 0.00919076 | 3.93203 | 0.365071 | 0.09191339 | 4.93012 | 3.65068 | 0.9191244 | 14.4971 | 36.5071 | 9.191084 | 28.425 | 365.071 | 93.0786 | 133.54
0.0376466 | 0.00914281 | 3.93058 | 0.376465 | 0.09143405 | 4.95684 | 3.76462 | 0.9142092 | 14.4749 | 37.6465 | 9.14209 | 28.3482 | 376.466 | 92.6283 | 133.003
0.0387804 | 0.009093543 | 3.92808 | 0.387802 | 0.09089991 | 4.98511 | 3.87798 | 0.9091557 | 14.4517 | 38.7802 | 9.09168 | 28.2682 | 387.804 | 92.1582 | 132.446
0.0399083 | 0.009038694 | 3.92439 | 0.399082 | 0.09039322 | 5.01415 | 3.99078 | 0.9040074 | 14.4282 | 39.908 | 9.039858 | 28.1872 | 399.083 | 91.6599 | 131.869
0.0410302 | 0.008986707 | 3.9204 | 0.410302 | 0.08987351 | 5.04353 | 4.10298 | 0.8986807 | 14.4042 | 41.0299 | 8.986717 | 28.1053 | 410.301 | 91.1637 | 131.273
0.0421458 | 0.008933426 | 3.9158 | 0.421459 | 0.08934087 | 5.07326 | 4.21457 | 0.893218 | 14.3793 | 42.1455 | 8.932223 | 28.02 | 421.457 | 90.6531 | 130.657
0.043255 | 0.008874254 | 3.9117 | 0.432553 | 0.08874932 | 5.10324 | 4.32551 | 0.8876202 | 14.3542 | 43.2548 | 8.87643 | 27.9323 | 432.549 | 90.129 | 130.023
0.0443578 | 0.008818303 | 3.90829 | 0.443581 | 0.08818995 | 5.13359 | 4.43579 | 0.8819353 | 14.3292 | 44.3575 | 8.819162 | 27.8438 | 443.577 | 89.5972 | 129.371
0.0454539 | 0.008761081 | 3.90475 | 0.454541 | 0.08761789 | 5.16452 | 4.54539 | 0.8760709 | 14.3035 | 45.4534 | 8.760706 | 27.7557 | 454.539 | 89.0499 | 128.706
0.0465432 | 0.008702598 | 3.90105 | 0.465433 | 0.08698392 | 5.19588 | 4.65431 | 0.8700739 | 14.2769 | 46.5426 | 8.700884 | 27.6652 | 465.432 | 88.4794 | 128.027
0.0476254 | 0.008637827 | 3.89729 | 0.476254 | 0.08638567 | 5.22763 | 4.76254 | 0.8639453 | 14.2506 | 47.625 | 8.639702 | 27.5685 | 476.254 | 87.8991 | 127.334
0.0487005 | 0.008576743 | 3.89317 | 0.487004 | 0.08577498 | 5.25974 | 4.87004 | 0.8577374 | 14.2244 | 48.7007 | 8.577268 | 27.4682 | 487.004 | 87.309 | 126.627
0.0497682 | 0.008514424 | 3.88867 | 0.49768 | 0.08515194 | 5.29204 | 4.97682 | 0.8513494 | 14.197 | 49.7688 | 8.513543 | 27.3651 | 497.681 | 86.7095 | 125.908
0.0508284 | 0.008450878 | 3.88391 | 0.508284 | 0.08446315 | 5.32371 | 5.08285 | 0.8448326 | 14.1682 | 50.8291 | 8.448483 | 27.2613 | 508.285 | 86.0968 | 125.175
0.051881 | 0.008380665 | 3.8791 | 0.518811 | 0.08381466 | 5.35522 | 5.18811 | 0.8382425 | 14.1387 | 51.8816 | 8.382204 | 27.1569 | 518.811 | 85.4586 | 124.427
0.0529257 | 0.008314595 | 3.87445 | 0.529259 | 0.08315411 | 5.38775 | 5.29259 | 0.8314721 | 14.1085 | 52.9262 | 8.314718 | 27.0517 | 529.259 | 84.812 | 123.661
0.0539628 | 0.008247327 | 3.86934 | 0.539627 | 0.08248158 | 5.42162 | 5.39626 | 0.8245759 | 14.0773 | 53.9628 | 8.245813 | 26.9433 | 539.626 | 84.1601 | 122.878
0.0549918 | 0.008173115 | 3.8634 | 0.549915 | 0.08173961 | 5.45648 | 5.49914 | 0.817555 | 14.0467 | 54.9914 | 8.175834 | 26.8304 | 549.913 | 83.4917 | 122.077
0.0560121 | 0.008103384 | 3.8571 | 0.560119 | 0.08104245 | 5.49175 | 5.60118 | 0.810469 | 14.0156 | 56.0118 | 8.104569 | 26.716 | 560.117 | 82.8121 | 121.258
0.057024 | 0.008032487 | 3.85084 | 0.570239 | 0.08033362 | 5.52746 | 5.70238 | 0.8032027 | 13.9843 | 57.0238 | 8.032024 | 26.6006 | 570.237 | 82.1215 | 120.42
0.0580274 | 0.007960433 | 3.844 | 0.580273 | 0.07955267 | 5.56315 | 5.80272 | 0.795815 | 13.9528 | 58.0272 | 7.958328 | 26.4835 | 580.272 | 81.4182 | 119.566
0.0590221 | 0.007881082 | 3.83691 | 0.59022 | 0.07881986 | 5.59852 | 5.90219 | 0.7883683 | 13.92 | 59.0219 | 7.883434 | 26.3636 | 590.219 | 80.6971 | 118.695
0.0600079 | 0.007806652 | 3.82985 | 0.600078 | 0.0780757 | 5.63468 | 6.00078 | 0.7807419 | 13.8866 | 60.0077 | 7.807415 | 26.2425 | 600.077 | 79.9611 | 117.808
0.0609848 | 0.007731097 | 3.82181 | 0.609844 | 0.07732029 | 5.67127 | 6.09845 | 0.7729973 | 13.8536 | 60.9844 | 7.730033 | 26.1214 | 609.843 | 79.2197 | 116.907
0.0619523 | 0.00765443 | 3.81336 | 0.61952 | 0.07648938 | 5.708 | 6.19516 | 0.7652002 | 13.8189 | 61.952 | 7.651676 | 26.0007 | 619.519 | 78.4663 | 115.995
0.0629103 | 0.00757013 | 3.80552 | 0.629102 | 0.0757109 | 5.74394 | 6.29095 | 0.7572239 | 13.7837 | 62.9103 | 7.572104 | 25.8738 | 629.101 | 77.7064 | 115.067
0.063859 | 0.007491179 | 3.79764 | 0.63859 | 0.07492152 | 5.77875 | 6.38582 | 0.749133 | 13.7482 | 63.8589 | 7.491326 | 25.7395 | 638.589 | 76.927 | 114.127
0.0647982 | 0.007411149 | 3.78968 | 0.647981 | 0.07412135 | 5.81297 | 6.47973 | 0.7409288 | 13.712 | 64.798 | 7.409485 | 25.6027 | 647.981 | 76.14 | 113.174
0.0657275 | 0.007323246 | 3.78154 | 0.657274 | 0.07324246 | 5.8474 | 6.57266 | 0.7326805 | 13.6755 | 65.7273 | 7.326529 | 25.4658 | 657.274 | 75.3345 | 112.208
0.066647 | 0.007241006 | 3.77348 | 0.666469 | 0.07242019 | 5.88122 | 6.66464 | 0.7242542 | 13.637 | 66.6469 | 7.2424 | 25.3274 | 666.47 | 74.5209 | 111.23
0.0675565 | 0.007157723 | 3.76525 | 0.675565 | 0.07158749 | 5.91486 | 6.75562 | 0.7157184 | 13.599 | 67.5564 | 7.15725 | 25.1869 | 675.564 | 73.6893 | 110.236
0.0684558 | 0.00707341 | 3.75611 | 0.684557 | 0.07074448 | 5.94815 | 6.84558 | 0.7070743 | 13.5602 | 68.4558 | 7.071092 | 25.0452 | 684.555 | 72.856 | 109.229
0.0693448 | 0.006980921 | 3.74652 | 0.693446 | 0.06981973 | 5.98195 | 6.9345 | 0.6983948 | 13.5208 | 69.3447 | 6.983657 | 24.902 | 693.444 | 72.0163 | 108.205
0.0702234 | 0.0068945 | 3.73666 | 0.70223 | 0.06895564 | 6.01638 | 7.02236 | 0.6895389 | 13.4813 | 70.2232 | 6.895385 | 24.7592 | 702.23 | 71.1801 | 107.165
0.0710913 | 0.006807086 | 3.72674 | 0.710909 | 0.06808162 | 6.05069 | 7.10916 | 0.6805787 | 13.4403 | 71.091 | 6.806003 | 24.6109 | 710.912 | 70.3132 | 106.108
0.0719486 | 0.006718691 | 3.71679 | 0.719483 | 0.0671237 | 6.08382 | 7.19487 | 0.6715897 | 13.3993 | 71.9482 | 6.715596 | 24.4586 | 719.486 | 69.4236 | 105.036
0.0727949 | 0.006621839 | 3.70714 | 0.727948 | 0.0662294 | 6.11527 | 7.27949 | 0.6624258 | 13.3566 | 72.7946 | 6.624103 | 24.304 | 727.949 | 68.5251 | 103.949
0.0736303 | 0.006531443 | 3.69797 | 0.736304 | 0.06532556 | 6.14593 | 7.36302 | 0.6531616 | 13.3144 | 73.6301 | 6.531687 | 24.1489 | 736.303 | 67.6189 | 102.847
0.0744546 | 0.006440107 | 3.68834 | 0.744548 | 0.06441231 | 6.17611 | 7.44546 | 0.6437986 | 13.2709 | 74.4545 | 6.438364 | 23.9947 | 744.545 | 66.7168 | 101.73
0.0752676 | 0.006340114 | 3.67753 | 0.752678 | 0.0634125 | 6.20578 | 7.52677 | 0.6344156 | 13.2278 | 75.2676 | 6.343842 | 23.8368 | 752.676 | 65.7985 | 100.599
0.0760691 | 0.006246861 | 3.66613 | 0.760695 | 0.06248008 | 6.23421 | 7.60694 | 0.62486 | 13.1821 | 76.0694 | 6.248596 | 23.6731 | 760.693 | 64.8743 | 99.4543
0.0768595 | 0.006152708 | 3.6533 | 0.768598 | 0.06153866 | 6.26122 | 7.68598 | 0.6152099 | 13.1371 | 76.8597 | 6.152331 | 23.5075 | 768.597 | 63.9392 | 98.298
0.0776382 | 0.006057669 | 3.6388 | 0.776387 | 0.06058838 | 6.28743 | 7.76386 | 0.6054668 | 13.0896 | 77.6383 | 6.055061 | 23.341 | 776.385 | 62.9883 | 97.1329
0.0784054 | 0.005953727 | 3.62401 | 0.784058 | 0.05954907 | 6.31276 | 7.84056 | 0.5957123 | 13.0425 | 78.4052 | 5.956958 | 23.1739 | 784.055 | 62.0269 | 95.9548
0.0791606 | 0.005856887 | 3.60964 | 0.79161 | 0.05858078 | 6.33661 | 7.91608 | 0.5857882 | 12.9932 | 79.1604 | 5.857958 | 23.0063 | 791.607 | 61.0647 | 94.7624
0.0799038 | 0.005759203 | 3.59501 | 0.799043 | 0.05760404 | 6.35777 | 7.99041 | 0.5757754 | 12.9446 | 79.904 | 5.757995 | 22.8361 | 799.04 | 60.0824 | 93.5592
0.080635 | 0.00566069 | 3.58054 | 0.806357 | 0.05653656 | 6.37689 | 8.06355 | 0.565758 | 12.8935 | 80.6355 | 5.657245 | 22.6618 | 806.353 | 59.1076 | 92.3451
0.0813541 | 0.005553048 | 3.56588 | 0.813548 | 0.0555427 | 6.39518 | 8.13548 | 0.5555732 | 12.8426 | 81.3548 | 5.555727 | 22.4802 | 813.546 | 58.1096 | 91.1183
0.082061 | 0.005452853 | 3.55128 | 0.820617 | 0.05454085 | 6.41188 | 8.20618 | 0.5453044 | 12.7889 | 82.0618 | 5.453123 | 22.2964 | 820.614 | 57.0952 | 89.8802
0.0827557 | 0.005351873 | 3.53671 | 0.827563 | 0.05353114 | 6.42621 | 8.27563 | 0.5349531 | 12.7356 | 82.7564 | 5.349948 | 22.1123 | 827.558 | 56.0788 | 88.6296
0.0834379 | 0.005241608 | 3.52139 | 0.834381 | 0.0524286 | 6.43873 | 8.34384 | 0.524606 | 12.6802 | 83.4384 | 5.245884 | 21.9248 | 834.377 | 55.0583 | 87.3662
0.0841076 | 0.005139039 | 3.50496 | 0.841074 | 0.051403 | 6.44985 | 8.4108 | 0.514095 | 12.6238 | 84.1079 | 5.141031 | 21.7354 | 841.072 | 54.0685 | 86.0905
0.0847644 | 0.00503573 | 3.48699 | 0.847642 | 0.05036999 | 6.45947 | 8.47649 | 0.5035063 | 12.5676 | 84.7647 | 5.035317 | 21.5442 | 847.644 | 53.03 | 84.8008
0.0854085 | 0.004931696 | 3.46853 | 0.85408 | 0.04932974 | 6.46802 | 8.54089 | 0.4929284 | 12.5088 | 85.4087 | 4.92893 | 21.3505 | 854.085 | 51.9659 | 83.4977
0.0860398 | 0.004818191 | 3.44992 | 0.860389 | 0.04819478 | 6.47566 | 8.604 | 0.4821895 | 12.4515 | 86.0399 | 4.82189 | 21.1547 | 860.398 | 50.9178 | 82.1828
0.0866581 | 0.004712694 | 3.43125 | 0.866574 | 0.0471399 | 6.48209 | 8.66582 | 0.4713777 | 12.3907 | 86.6582 | 4.71386 | 20.9584 | 866.581 | 49.862 | 80.8542
0.0872634 | 0.004606518 | 3.41247 | 0.872629 | 0.04607822 | 6.48646 | 8.72634 | 0.4605833 | 12.3291 | 87.2634 | 4.605384 | 20.7581 | 872.635 | 48.8025 | 79.5118
0.0878554 | 0.00449968 | 3.39376 | 0.878552 | 0.0449206 | 6.48851 | 8.78555 | 0.4496311 | 12.2679 | 87.8556 | 4.496126 | 20.5518 | 878.558 | 47.729 | 78.1577
0.0884343 | 0.004383207 | 3.37541 | 0.884343 | 0.04384527 | 6.48789 | 8.84345 | 0.4386108 | 12.2023 | 88.4345 | 4.386102 | 20.3437 | 884.348 | 46.6417 | 76.7918
0.0889997 | 0.004275036 | 3.3564 | 0.89 | 0.04276364 | 6.48503 | 8.9 | 0.4275242 | 12.1368 | 89 | 4.275507 | 20.1345 | 890.004 | 45.5581 | 75.4133
0.089552 | 0.004166249 | 3.33758 | 0.895523 | 0.04167584 | 6.47912 | 8.9552 | 0.4164638 | 12.071 | 89.5521 | 4.164268 | 19.923 | 895.528 | 44.4638 | 74.0224
0.0900907 | 0.00404772 | 3.31731 | 0.900911 | 0.04049063 | 6.47172 | 9.00904 | 0.40525 | 12.0013 | 90.0908 | 4.052311 | 19.7085 | 900.916 | 43.3551 | 72.6205
0.0906157 | 0.003937701 | 3.29522 | 0.906163 | 0.03939051 | 6.46207 | 9.06153 | 0.3939749 | 11.9316 | 90.6159 | 3.939835 | 19.4899 | 906.167 | 42.2373 | 71.2057
0.091127 | 0.003827115 | 3.27242 | 0.911277 | 0.03828472 | 6.45052 | 9.11268 | 0.3826402 | 11.8601 | 91.1272 | 3.826858 | 19.2656 | 911.281 | 41.1099 | 69.7784
0.0916246 | 0.003715978 | 3.24896 | 0.916252 | 0.03717342 | 6.43636 | 9.16246 | 0.3713404 | 11.784 | 91.6249 | 3.713027 | 19.0387 | 916.256 | 39.9781 | 68.3406
0.0921088 | 0.003594976 | 3.22385 | 0.92109 | 0.03596347 | 6.41978 | 9.21087 | 0.3598921 | 11.7068 | 92.109 | 3.598915 | 18.8073 | 921.092 | 38.8596 | 66.8899
0.0925789 | 0.003482742 | 3.19674 | 0.92579 | 0.0348412 | 6.40028 | 9.25789 | 0.3483893 | 11.6289 | 92.579 | 3.484169 | 18.5719 | 925.791 | 37.7316 | 65.4273
0.093035 | 0.003370007 | 3.16853 | 0.93035 | 0.03371391 | 6.37819 | 9.30352 | 0.3368339 | 11.5452 | 93.0351 | 3.368898 | 18.3333 | 930.352 | 36.6015 | 63.9547
0.0934772 | 0.003256787 | 3.14097 | 0.934772 | 0.0324872 | 6.35339 | 9.34775 | 0.325322 | 11.4582 | 93.477 | 3.253025 | 18.0905 | 934.773 | 35.4573 | 62.472
0.0939052 | 0.003133603 | 3.11417 | 0.939053 | 0.03134998 | 6.32554 | 9.39056 | 0.3136668 | 11.3704 | 93.905 | 3.136757 | 17.8427 | 939.053 | 34.3046 | 60.9782
0.0943192 | 0.003019424 | 3.08849 | 0.94319 | 0.03020824 | 6.29444 | 9.43195 | 0.3019641 | 11.2805 | 94.3189 | 3.020112 | 17.5917 | 943.191 | 33.1446 | 59.4704
0.0947188 | 0.00290481 | 3.06305 | 0.947186 | 0.02906216 | 6.26045 | 9.47191 | 0.2903114 | 11.1838 | 94.7186 | 2.902725 | 17.338 | 947.187 | 31.9881 | 57.9486
0.0951041 | 0.002789778 | 3.03767 | 0.951041 | 0.02781585 | 6.22397 | 9.51044 | 0.2785195 | 11.0835 | 95.104 | 2.785189 | 17.08 | 951.041 | 30.8253 | 56.4131
0.0954753 | 0.002664707 | 3.0124 | 0.954752 | 0.02666123 | 6.18505 | 9.54753 | 0.2666854 | 10.9821 | 95.4752 | 2.667137 | 16.818 | 954.751 | 29.6561 | 54.865
0.0958322 | 0.002548857 | 2.98586 | 0.958319 | 0.02550277 | 6.14285 | 9.5832 | 0.254811 | 10.878 | 95.8321 | 2.548588 | 16.5471 | 958.318 | 28.4822 | 53.3038
0.0961743 | 0.002432639 | 2.95748 | 0.961743 | 0.02434064 | 6.09695 | 9.61742 | 0.242995 | 10.7662 | 96.1744 | 2.42975 | 16.2652 | 961.74 | 27.3095 | 51.7273
0.096502 | 0.002306342 | 2.92756 | 0.965023 | 0.02307772 | 6.04702 | 9.65019 | 0.2310456 | 10.6486 | 96.5022 | 2.310548 | 15.9747 | 965.018 | 26.1232 | 50.1361
0.096815 | 0.002189414 | 2.89666 | 0.968154 | 0.02190848 | 5.99355 | 9.68151 | 0.2190613 | 10.5278 | 96.8154 | 2.190899 | 15.6795 | 968.151 | 24.9358 | 48.5292
0.097114 | 0.002072171 | 2.8652 | 0.971139 | 0.02073608 | 5.93685 | 9.71138 | 0.2071416 | 10.4026 | 97.114 | 2.071018 | 15.3779 | 971.138 | 23.7452 | 46.9065
0.0973982 | 0.001954629 | 2.8335 | 0.973978 | 0.01946262 | 5.87713 | 9.73979 | 0.195093 | 10.2728 | 97.3981 | 1.950924 | 15.0681 | 973.978 | 22.5622 | 45.2666
0.0976675 | 0.001826975 | 2.80131 | 0.976672 | 0.0182842 | 5.81281 | 9.76673 | 0.1830149 | 10.1342 | 97.6674 | 1.830438 | 14.7484 | 976.673 | 21.3671 | 43.6088
0.0979223 | 0.001708866 | 2.76812 | 0.979221 | 0.01710314 | 5.74369 | 9.7922 | 0.1710076 | 9.98591 | 97.9221 | 1.709577 | 14.4178 | 979.22 | 20.1523 | 41.9287
0.0981623 | 0.001590511 | 2.7331 | 0.98162 | 0.01591962 | 5.6699 | 9.81619 | 0.1588762 | 9.82772 | 98.162 | 1.588558 | 14.0751 | 981.618 | 18.9485 | 40.2251
0.0983875 | 0.001471927 | 2.69712 | 0.98387 | 0.01463489 | 5.59184 | 9.83871 | 0.1467207 | 9.66113 | 98.3871 | 1.4673 | 13.7182 | 983.869 | 17.7471 | 38.4959
0.0985979 | 0.001343222 | 2.65933 | 0.985972 | 0.01344678 | 5.50853 | 9.85974 | 0.134543 | 9.48587 | 98.5975 | 1.345721 | 13.3464 | 985.972 | 16.54 | 36.739
0.0987934 | 0.001224216 | 2.61953 | 0.987925 | 0.01225674 | 5.42002 | 9.87928 | 0.1224442 | 9.29854 | 98.7931 | 1.224039 | 12.9563 | 987.926 | 15.328 | 34.9502
0.0989738 | 0.001105033 | 2.57768 | 0.98973 | 0.01106493 | 5.32615 | 9.89734 | 0.1102278 | 9.09619 | 98.974 | 1.102272 | 12.5458 | 989.733 | 14.1169 | 33.1251
0.099139 | 0.0009757395 | 2.53454 | 0.991386 | 0.009772018 | 5.22675 | 9.91391 | 0.09799473 | 8.87853 | 99.1403 | 0.9800407 | 12.1109 | 991.393 | 12.9102 | 31.2566
0.0992893 | 0.0008562448 | 2.49018 | 0.992894 | 0.008577086 | 5.12169 | 9.92898 | 0.08584645 | 8.64219 | 99.2905 | 0.8579603 | 11.6458 | 992.901 | 11.685 | 29.3381
0.0994249 | 0.0007366267 | 2.44336 | 0.994253 | 0.00738092 | 5.00946 | 9.94257 | 0.07358568 | 8.38113 | 99.4247 | 0.7356512 | 11.1469 | 994.26 | 10.4684 | 27.3574
0.0995456 | 0.0006169025 | 2.39433 | 0.995466 | 0.006083878 | 4.88958 | 9.95466 | 0.06131377 | 8.09139 | 99.5439 | 0.6131315 | 10.6027 | 995.472 | 9.24747 | 25.2987
0.0996518 | 0.0004871017 | 2.34349 | 0.996529 | 0.004885692 | 4.76118 | 9.96524 | 0.04903258 | 7.76999 | 99.6484 | 0.4906193 | 10.0039 | 996.534 | 8.04824 | 23.1414
0.0997433 | 0.0003672119 | 2.29129 | 0.997434 | 0.003686802 | 4.62354 | 9.97433 | 0.03684391 | 7.41084 | 99.7392 | 0.3680332 | 9.33148 | 997.444 | 6.79092 | 20.8496
0.0998191 | 0.0002472693 | 2.23699 | 0.998186 | 0.002487381 | 4.4766 | 9.98191 | 0.02454978 | 7.00518 | 99.8141 | 0.2452917 | 8.56218 | 998.205 | 5.56224 | 18.3635
0.0998799 | 0.0001172918 | 2.18014 | 0.998795 | 0.00118761 | 4.31919 | 9.98796 | 0.01225194 | 6.54313 | 99.8749 | 0.1226133 | 7.65304 | 998.819 | 4.44752 | 15.5827
0.0999259 | -2.705496e-06 | 2.12054 | 0.999257 | -1.236214e-05 | 4.15135 | 9.99269 | -4.775167e-05 | 6.01123 | 99.9194 | 1.633974e-05 | 6.537 | 999.278 | 3.16483 | 12.3004
0.0999552 | -0.0001227024 | 2.05813 | 0.999583 | -0.001212332 | 3.97145 | 9.99604 | -0.01224745 | 5.39447 | 99.9476 | -0.1226806 | 5.12534 | 999.57 | 1.9755 | 8.23717
0.0999692 | -0.0002426817 | 1.99228 | 0.999752 | -0.002412128 | 3.77789 | 9.99758 | -0.02454529 | 4.67799 | 99.965 | -0.245459 | 3.39432 | 999.737 | 0.607706 | 3.68095
0.0999738 | -0.0003726192 | 1.92309 | 0.999754 | -0.003711509 | 3.57013 | 9.99758 | -0.03683941 | 3.85501 | 99.9683 | -0.3681005 | 1.53174 | 999.746 | -0.63352 | -0.902557
0.0999618 | -0.0004925062 | 1.85042 | 0.999606 | -0.004910387 | 3.34783 | 9.99604 | -0.04912797 | 2.93928 | 99.9572 | -0.4906865 | -0.215865 | 999.598 | -1.84778 | -5.45808
0.0999314 | -0.0006123222 | 1.77419 | 0.999302 | -0.006108557 | 3.11035 | 9.99303 | -0.06130928 | 1.97266 | 99.931 | -0.6132985 | -1.74319 | 999.292 | -3.05259 | -10.0538
0.0998861 | -0.0007320501 | 1.6939 | 0.99885 | -0.007405576 | 2.85783 | 9.98854 | -0.07358119 | 1.01494 | 99.8878 | -0.7357183 | -3.06555 | 998.841 | -4.27157 | -14.6123
0.0998258 | -0.0008616358 | 1.60946 | 0.99825 | -0.008601719 | 2.59035 | 9.98252 | -0.08584197 | 0.122485 | 99.8297 | -0.8579277 | -4.23843 | 998.242 | -5.48742 | -18.8774
0.0997506 | -0.0009811246 | 1.52116 | 0.997502 | -0.009796624 | 2.30879 | 9.97501 | -0.09799025 | -0.670056 | 99.7561 | -0.9803067 | -5.32205 | 997.494 | -6.69587 | -22.6004
0.0996608 | -0.001100472 | 1.42883 | 0.996604 | -0.01099012 | 2.01499 | 9.96604 | -0.1102233 | -1.3525 | 99.6657 | -1.102239 | -6.36094 | 996.598 | -7.90951 | -25.7165
0.0995562 | -0.001219661 | 1.33215 | 0.995556 | -0.01228128 | 1.7124 | 9.95556 | -0.1224397 | -1.93026 | 99.559 | -1.224106 | -7.38363 | 995.552 | -9.13487 | -28.3309
0.0994364 | -0.001348584 | 1.23032 | 0.994361 | -0.01347128 | 1.40545 | 9.94359 | -0.1346376 | -2.41835 | 99.4376 | -1.345887 | -8.40653 | 994.357 | -10.3453 | -30.5943
0.0993017 | -0.001467388 | 1.12395 | 0.993014 | -0.01465934 | 1.09843 | 9.93011 | -0.1467162 | -2.83654 | 99.3019 | -1.467366 | -9.43487 | 993.013 | -11.567 | -32.626
0.0991519 | -0.00158598 | 1.01223 | 0.991518 | -0.0158453 | 0.795027 | 9.91515 | -0.1588717 | -3.20185 | 99.1517 | -1.588625 | -10.4642 | 991.518 | -12.7919 | -34.5048
0.0989873 | -0.001714197 | 0.895179 | 0.989874 | -0.0171275 | 0.498091 | 9.8987 | -0.1710032 | -3.52784 | 98.9866 | -1.709545 | -11.4826 | 989.873 | -14.0103 | -36.2791
0.0988081 | -0.001832295 | 0.773508 | 0.988081 | -0.0183085 | 0.212075 | 9.88076 | -0.1830105 | -3.82626 | 98.8074 | -1.830504 | -12.4739 | 988.079 | -15.2255 | -37.9807
0.0986138 | -0.001950128 | 0.647056 | 0.986138 | -0.01948687 | -0.0601649 | 9.86133 | -0.1950886 | -4.10643 | 98.6132 | -1.950892 | -13.4193 | 986.135 | -16.4382 | -39.6315
0.0984046 | -0.002067681 | 0.515764 | 0.984045 | -0.02076027 | -0.316418 | 9.84042 | -0.2071372 | -4.37432 | 98.4042 | -2.071084 | -14.2998 | 984.043 | -17.648 | -41.246
0.0981807 | -0.002194694 | 0.38097 | 0.981804 | -0.0219326 | -0.556248 | 9.81803 | -0.2190569 | -4.63432 | 98.1802 | -2.191062 | -15.1001 | 981.802 | -18.8526 | -42.8336
0.0979422 | -0.002311607 | 0.24335 | 0.979416 | -0.02310178 | -0.778845 | 9.79415 | -0.2310412 | -4.8873 | 97.9414 | -2.310613 | -15.8101 | 979.413 | -20.0596 | -44.4014
0.0976887 | -0.002428188 | 0.103306 | 0.976881 | -0.02426763 | -0.983871 | 9.76879 | -0.2429907 | -5.13543 | 97.6879 | -2.429816 | -16.4267 | 976.878 | -21.2516 | -45.9534
0.0974201 | -0.002544419 | -0.0378332 | 0.974199 | -0.02552668 | -1.1715 | 9.74197 | -0.2549034 | -5.38044 | 97.4196 | -2.548749 | -16.9531 | 974.196 | -22.4421 | -47.4927
0.0971371 | -0.002669922 | -0.17867 | 0.97137 | -0.02668506 | -1.34308 | 9.71367 | -0.2666811 | -5.62523 | 97.1367 | -2.667202 | -17.3972 | 971.368 | -23.6408 | -49.0204
0.0968395 | -0.002785371 | -0.318328 | 0.968395 | -0.02783959 | -1.49963 | 9.68392 | -0.2785152 | -5.87187 | 96.839 | -2.785158 | -17.7709 | 968.393 | -24.8274 | -50.5388
0.0965274 | -0.002900418 | -0.455666 | 0.965275 | -0.02899012 | -1.64215 | 9.65271 | -0.2903071 | -6.11826 | 96.5267 | -2.902981 | -18.0877 | 965.272 | -26.0204 | -52.0483
0.0962005 | -0.003024582 | -0.58971 | 0.962006 | -0.03023181 | -1.77204 | 9.62005 | -0.3019598 | -6.36372 | 96.2 | -3.020081 | -18.3589 | 962.005 | -27.2091 | -53.5479
0.0958593 | -0.003138741 | -0.719668 | 0.958592 | -0.03137346 | -1.89058 | 9.58593 | -0.3136625 | -6.61061 | 95.859 | -3.136821 | -18.5956 | 958.594 | -28.3795 | -55.0408
0.0955039 | -0.003252448 | -0.84466 | 0.955035 | -0.03251058 | -1.99863 | 9.55035 | -0.3253178 | -6.86153 | 95.5036 | -3.253183 | -18.81 | 955.038 | -29.5519 | -56.5262
0.095134 | -0.003365686 | -0.964023 | 0.951333 | -0.03373718 | -2.09748 | 9.51332 | -0.3369238 | -7.11272 | 95.1338 | -3.368961 | -19.0115 | 951.339 | -30.73 | -58.0017
0.0947497 | -0.003487814 | -1.07653 | 0.947491 | -0.03486437 | -2.18799 | 9.47487 | -0.3483851 | -7.3634 | 94.7496 | -3.484232 | -19.2091 | 947.496 | -31.8935 | -59.4673
0.0943511 | -0.003600025 | -1.18282 | 0.943508 | -0.03598654 | -2.27113 | 9.43502 | -0.3598879 | -7.61585 | 94.3511 | -3.598885 | -19.4043 | 943.51 | -33.0561 | -60.9243
0.0939383 | -0.003711717 | -1.28254 | 0.939382 | -0.03710353 | -2.34777 | 9.39375 | -0.3713362 | -7.87156 | 93.9382 | -3.713275 | -19.598 | 939.382 | -34.2066 | -62.371
0.0935112 | -0.003822875 | -1.37594 | 0.935113 | -0.03830756 | -2.4187 | 9.35108 | -0.3827284 | -8.12613 | 93.5113 | -3.826828 | -19.7907 | 935.113 | -35.3644 | -63.8119
0.0930701 | -0.003942674 | -1.46393 | 0.9307 | -0.03941324 | -2.48383 | 9.307 | -0.3939707 | -8.38035 | 93.0703 | -3.939897 | -19.9819 | 930.703 | -36.5029 | -65.2459
0.092615 | -0.004052667 | -1.54632 | 0.926148 | -0.04051324 | -2.54384 | 9.26152 | -0.4052459 | -8.6378 | 92.6153 | -4.052464 | -20.1726 | 926.151 | -37.6607 | -66.6705
0.0921459 | -0.004162076 | -1.6239 | 0.921456 | -0.0416074 | -2.59918 | 9.21464 | -0.4164597 | -8.89457 | 92.1463 | -4.16433 | -20.3647 | 921.459 | -38.7882 | -68.0859
0.0916629 | -0.004279926 | -1.6966 | 0.916629 | -0.04278599 | -2.65103 | 9.16637 | -0.4276105 | -9.1485 | 91.6635 | -4.275568 | -20.5508 | 916.63 | -39.9218 | -69.4919
0.0911663 | -0.00438807 | -1.76513 | 0.911663 | -0.04386749 | -2.69943 | 9.11671 | -0.4386067 | -9.4026 | 91.1668 | -4.386253 | -20.73 | 911.662 | -41.0274 | -70.8882
0.0906559 | -0.004495581 | -1.83038 | 0.906557 | -0.04494268 | -2.74549 | 9.06569 | -0.449627 | -9.65292 | 90.6564 | -4.496187 | -20.9065 | 906.558 | -42.1479 | -72.2741
0.0901318 | -0.004602445 | -1.8922 | 0.901317 | -0.0460114 | -2.78958 | 9.01327 | -0.4605793 | -9.89883 | 90.1324 | -4.605355 | -21.0809 | 901.318 | -43.2418 | -73.6505
0.0895942 | -0.004717466 | -1.95154 | 0.895941 | -0.0471617 | -2.8323 | 8.9595 | -0.4713737 | -10.1439 | 89.5947 | -4.714095 | -21.2528 | 895.942 | -44.3461 | -75.016
0.0890433 | -0.004822931 | -2.00857 | 0.890432 | -0.04821644 | -2.87278 | 8.90438 | -0.4821856 | -10.3828 | 89.0437 | -4.821861 | -21.4226 | 890.434 | -45.4147 | -76.3711
0.0884789 | -0.004927703 | -2.06334 | 0.884791 | -0.04926424 | -2.91119 | 8.84794 | -0.4929245 | -10.6177 | 88.4792 | -4.928989 | -21.5903 | 884.792 | -46.5281 | -77.7148
0.0879012 | -0.005031765 | -2.11573 | 0.879018 | -0.05039135 | -2.94762 | 8.79016 | -0.5035888 | -10.8484 | 87.9014 | -5.035461 | -21.7559 | 879.015 | -47.6075 | -79.0466
0.0873102 | -0.00514368 | -2.16606 | 0.873108 | -0.0514242 | -2.98193 | 8.73105 | -0.5140912 | -11.0705 | 87.3104 | -5.141089 | -21.9197 | 873.106 | -48.6866 | -80.3664
0.0867061 | -0.005246216 | -2.2148 | 0.867066 | -0.05244965 | -3.01434 | 8.67062 | -0.5246022 | -11.2878 | 86.7062 | -5.245942 | -22.0817 | 867.064 | -49.768 | -81.6741
0.086089 | -0.005347996 | -2.2621 | 0.860894 | -0.05346754 | -3.04566 | 8.60888 | -0.5350338 | -11.4961 | 86.089 | -5.349921 | -22.2418 | 860.892 | -50.8146 | -82.9699
0.0854589 | -0.005457388 | -2.30885 | 0.854592 | -0.05456157 | -3.07621 | 8.54586 | -0.5453007 | -11.6978 | 85.4588 | -5.453347 | -22.3999 | 854.591 | -51.8663 | -84.2545
0.084816 | -0.005557547 | -2.35583 | 0.848159 | -0.05556326 | -3.10584 | 8.48155 | -0.5555695 | -11.8915 | 84.8157 | -5.5557 | -22.5565 | 848.16 | -52.9321 | -85.5265
0.0841601 | -0.005656906 | -2.40304 | 0.8416 | -0.05655695 | -3.13479 | 8.41596 | -0.5657543 | -12.0758 | 84.1597 | -5.657301 | -22.7119 | 841.6 | -53.9657 | -86.7837
0.0834915 | -0.005755451 | -2.44995 | 0.834914 | -0.05754249 | -3.1632 | 8.3491 | -0.5757718 | -12.2526 | 83.491 | -5.758131 | -22.8663 | 834.914 | -54.9904 | -88.028
0.0828103 | -0.005861272 | -2.49679 | 0.8281 | -0.05860081 | -3.19036 | 8.28098 | -0.5857846 | -12.4191 | 82.8098 | -5.858013 | -23.0197 | 828.102 | -56.0127 | -89.2604
0.0821168 | -0.005958074 | -2.54297 | 0.821164 | -0.05956894 | -3.21664 | 8.21164 | -0.5957087 | -12.5779 | 82.1163 | -5.957012 | -23.1706 | 821.165 | -57.0301 | -90.4841
0.0814108 | -0.006054018 | -2.58823 | 0.814105 | -0.06052848 | -3.24258 | 8.14105 | -0.6055428 | -12.7255 | 81.4106 | -6.055194 | -23.3201 | 814.105 | -58.0196 | -91.6983
0.0806927 | -0.00614909 | -2.63231 | 0.806924 | -0.06155815 | -3.26822 | 8.06924 | -0.6152064 | -12.8648 | 80.6926 | -6.152384 | -23.4671 | 806.924 | -59.016 | -92.9054
0.0799623 | -0.006251085 | -2.67568 | 0.799621 | -0.06249938 | -3.29355 | 7.9962 | -0.6248565 | -12.9936 | 79.9623 | -6.24857 | -23.6103 | 799.62 | -60.0059 | -94.1019
0.0792199 | -0.006344297 | -2.71904 | 0.792196 | -0.06343162 | -3.31802 | 7.92197 | -0.6344121 | -13.1148 | 79.2199 | -6.344049 | -23.7519 | 792.196 | -60.983 | -95.2837
0.0784655 | -0.006436596 | -2.7634 | 0.784652 | -0.06435471 | -3.34226 | 7.84654 | -0.6438717 | -13.2255 | 78.4655 | -6.438339 | -23.8927 | 784.653 | -61.9434 | -96.4578
0.0776993 | -0.00653554 | -2.80766 | 0.776991 | -0.06534428 | -3.3667 | 7.76992 | -0.6531582 | -13.3293 | 77.6992 | -6.531738 | -24.0324 | 776.992 | -62.9028 | -97.6228
0.0769213 | -0.006625893 | -2.85145 | 0.769212 | -0.06624792 | -3.39062 | 7.69214 | -0.6624224 | -13.4236 | 76.9213 | -6.624154 | -24.1709 | 769.213 | -63.8539 | -98.7777
0.0761318 | -0.006715291 | -2.8954 | 0.761316 | -0.06714203 | -3.41399 | 7.61319 | -0.6715863 | -13.5106 | 76.1318 | -6.715646 | -24.307 | 761.318 | -64.797 | -99.9225
0.0753306 | -0.006803723 | -2.93837 | 0.753306 | -0.06802646 | -3.43665 | 7.53309 | -0.6805754 | -13.5893 | 75.3309 | -6.806052 | -24.4413 | 753.309 | -65.7329 | -101.055
0.0745182 | -0.006898418 | -2.9796 | 0.745184 | -0.06897355 | -3.45902 | 7.45186 | -0.6895357 | -13.66 | 74.5187 | -6.895361 | -24.5746 | 745.185 | -66.651 | -102.171
0.0736945 | -0.006984795 | -3.01989 | 0.736951 | -0.06983743 | -3.48137 | 7.3695 | -0.6983916 | -13.7234 | 73.6951 | -6.983849 | -24.7073 | 736.95 | -67.5553 | -103.274
0.0728601 | -0.007070165 | -3.05945 | 0.728606 | -0.07069126 | -3.50364 | 7.28602 | -0.7071418 | -13.7799 | 72.8606 | -7.071069 | -24.8372 | 728.605 | -68.4395 | -104.362
0.0720146 | -0.007154518 | -3.09873 | 0.720151 | -0.07160475 | -3.52554 | 7.20144 | -0.7157153 | -13.8309 | 72.015 | -7.157297 | -24.9651 | 720.151 | -69.3256 | -105.434
0.0711582 | -0.007244737 | -3.13753 | 0.711587 | -0.07243724 | -3.54674 | 7.1158 | -0.7242511 | -13.8754 | 71.1586 | -7.242516 | -25.0919 | 711.589 | -70.2099 | -106.49
0.0702912 | -0.00732693 | -3.17548 | 0.702916 | -0.0732593 | -3.56806 | 7.02909 | -0.7326774 | -13.9156 | 70.2915 | -7.326574 | -25.2167 | 702.918 | -71.0932 | -107.528
0.0694137 | -0.007408067 | -3.21277 | 0.694139 | -0.0740708 | -3.58933 | 6.94133 | -0.7409929 | -13.9503 | 69.4138 | -7.40953 | -25.3391 | 694.14 | -71.9532 | -108.551
0.0685256 | -0.007494762 | -3.24996 | 0.685258 | -0.07493789 | -3.61126 | 6.85254 | -0.74913 | -13.981 | 68.5257 | -7.491437 | -25.4598 | 685.258 | -72.7961 | -109.557
0.0676274 | -0.007573664 | -3.28727 | 0.676273 | -0.07572705 | -3.63335 | 6.76273 | -0.7572209 | -14.0082 | 67.6273 | -7.572148 | -25.5792 | 676.273 | -73.6323 | -110.548
0.0667188 | -0.007651476 | -3.32489 | 0.667186 | -0.0765053 | -3.65559 | 6.6719 | -0.7651329 | -14.0304 | 66.7187 | -7.651655 | -25.6976 | 667.186 | -74.4516 | -111.527
0.0658 | -0.007728186 | -3.3614 | 0.657999 | -0.07727253 | -3.67795 | 6.58006 | -0.7729945 | -14.0499 | 65.8 | -7.730076 | -25.8141 | 657.999 | -75.2585 | -112.496
0.0648713 | -0.007810032 | -3.39644 | 0.648712 | -0.07809114 | -3.70042 | 6.48723 | -0.7807391 | -14.0671 | 64.8714 | -7.807395 | -25.9293 | 648.714 | -76.06 | -113.455
0.0639327 | -0.007884411 | -3.42994 | 0.639329 | -0.07883507 | -3.72287 | 6.39336 | -0.7883656 | -14.0824 | 63.9329 | -7.883475 | -26.0445 | 639.331 | -76.8543 | -114.401
0.0629846 | -0.007957655 | -3.46186 | 0.629849 | -0.07956765 | -3.74479 | 6.29853 | -0.7958728 | -14.0957 | 62.9849 | -7.958368 | -26.1577 | 629.851 | -77.6382 | -115.337
0.0620271 | -0.008029753 | -3.4927 | 0.620275 | -0.08034834 | -3.76576 | 6.20276 | -0.8032 | -14.1067 | 62.0275 | -8.032123 | -26.2652 | 620.275 | -78.4072 | -116.264
0.0610603 | -0.008106554 | -3.52244 | 0.610606 | -0.08105693 | -3.78698 | 6.10607 | -0.8104663 | -14.1161 | 61.0606 | -8.104608 | -26.3704 | 610.606 | -79.1634 | -117.179
0.0600844 | -0.008176231 | -3.55155 | 0.600845 | -0.08175385 | -3.80838 | 6.00846 | -0.81761 | -14.1241 | 60.0846 | -8.175816 | -26.4735 | 600.845 | -79.903 | -118.081
0.0590995 | -0.008244731 | -3.58058 | 0.590995 | -0.082439 | -3.82973 | 5.90995 | -0.8245734 | -14.1299 | 59.0995 | -8.245964 | -26.5759 | 590.995 | -80.6232 | -118.966
0.0581053 | -0.008312044 | -3.60933 | 0.581055 | -0.08316784 | -3.85107 | 5.81055 | -0.8314696 | -14.1357 | 58.1056 | -8.3147 | -26.676 | 581.056 | -81.3478 | -119.833
0.0571024 | -0.008383616 | -3.63753 | 0.571028 | -0.08382815 | -3.87235 | 5.71028 | -0.8382401 | -14.1416 | 57.1029 | -8.382241 | -26.7747 | 571.029 | -82.0581 | -120.68
0.056091 | -0.008448424 | -3.66471 | 0.560915 | -0.08447638 | -3.89338 | 5.60915 | -0.8448302 | -14.1455 | 56.0916 | -8.448573 | -26.872 | 560.916 | -82.7565 | -121.507
0.0550713 | -0.008512016 | -3.69159 | 0.550718 | -0.08511245 | -3.91466 | 5.50718 | -0.8513471 | -14.1482 | 55.0717 | -8.513579 | -26.9674 | 550.718 | -83.4403 | -122.313
0.0540432 | -0.008579524 | -3.71882 | 0.540437 | -0.08578769 | -3.93689 | 5.40437 | -0.8577351 | -14.1507 | 54.0434 | -8.577303 | -27.0617 | 540.437 | -84.1024 | -123.099
0.0530072 | -0.008640552 | -3.74602 | 0.530074 | -0.08639813 | -3.96031 | 5.30075 | -0.8639934 | -14.1524 | 53.0068 | -8.639786 | -27.155 | 530.075 | -84.7582 | -123.867
0.0519632 | -0.008700336 | -3.77238 | 0.519634 | -0.08699612 | -3.98415 | 5.19633 | -0.8700717 | -14.1537 | 51.9624 | -8.700917 | -27.245 | 519.634 | -85.402 | -124.618
0.0509111 | -0.008758868 | -3.79784 | 0.509114 | -0.08762981 | -4.00783 | 5.09113 | -0.8760687 | -14.1546 | 50.9106 | -8.76069 | -27.3323 | 509.114 | -86.0391 | -125.357
0.0498514 | -0.008820853 | -3.82218 | 0.498517 | -0.08820161 | -4.03094 | 4.98516 | -0.8819332 | -14.1554 | 49.8513 | -8.819193 | -27.4172 | 498.518 | -86.6574 | -126.086
0.0487843 | -0.008876747 | -3.84568 | 0.487844 | -0.08876071 | -4.05358 | 4.87844 | -0.8876642 | -14.1569 | 48.7846 | -8.876415 | -27.4996 | 487.845 | -87.262 | -126.801
0.0477098 | -0.008931363 | -3.86781 | 0.477097 | -0.08930702 | -4.07596 | 4.77099 | -0.893216 | -14.1595 | 47.7102 | -8.932253 | -27.5803 | 477.1 | -87.8516 | -127.503
0.0466281 | -0.008984693 | -3.88965 | 0.466279 | -0.08988435 | -4.0981 | 4.66281 | -0.8986787 | -14.1618 | 46.6284 | -8.986746 | -27.6593 | 466.283 | -88.4325 | -128.196
0.0455394 | -0.009041007 | -3.91146 | 0.455391 | -0.09040379 | -4.12032 | 4.55393 | -0.9040055 | -14.1638 | 45.5396 | -9.039929 | -27.7375 | 455.395 | -89.003 | -128.878
0.0444438 | -0.009091633 | -3.93284 | 0.444435 | -0.09091021 | -4.1425 | 4.44436 | -0.9091538 | -14.1657 | 44.4439 | -9.091708 | -27.8146 | 444.438 | -89.5546 | -129.543
0.0433415 | -0.00914095 | -3.9536 | 0.433413 | -0.09140354 | -4.16445 | 4.33414 | -0.9142074 | -14.168 | 43.3416 | -9.142077 | -27.8913 | 433.414 | -90.1052 | -130.189
0.0422328 | -0.009192891 | -3.97331 | 0.422328 | -0.09192313 | -4.18592 | 4.22327 | -0.9191227 | -14.1699 | 42.2328 | -9.19119 | -27.9649 | 422.324 | -90.6211 | -130.817
0.0411176 | -0.009239458 | -3.99279 | 0.411177 | -0.09238896 | -4.20633 | 4.11177 | -0.9238989 | -14.1716 | 41.1176 | -9.2388 | -28.0335 | 411.172 | -91.1236 | -131.421
0.0399962 | -0.009284695 | -4.01154 | 0.399964 | -0.09284149 | -4.22691 | 3.99964 | -0.9284982 | -14.1731 | 39.9962 | -9.285058 | -28.0992 | 399.959 | -91.6257 | -132.001
0.0388688 | -0.009328594 | -4.02908 | 0.38869 | -0.09331664 | -4.24819 | 3.88691 | -0.9329953 | -14.1746 | 38.8689 | -9.329955 | -28.1632 | 388.685 | -92.0971 | -132.561
0.0377355 | -0.009374636 | -4.04603 | 0.377357 | -0.09374125 | -4.27003 | 3.77358 | -0.9373512 | -14.1768 | 37.7356 | -9.37341 | -28.2256 | 377.355 | -92.5565 | -133.099
0.0365966 | -0.00941573 | -4.06302 | 0.365967 | -0.09415235 | -4.29233 | 3.65968 | -0.9415653 | -14.1792 | 36.5967 | -9.415453 | -28.2861 | 365.967 | -93.0213 | -133.62
0.035452 | -0.009455468 | -4.07969 | 0.354522 | -0.0945499 | -4.31521 | 3.54523 | -0.9456045 | -14.1815 | 35.4522 | -9.456112 | -28.3441 | 354.524 | -93.4694 | -134.129
0.0343022 | -0.009493845 | -4.09586 | 0.343024 | -0.09496521 | -4.33773 | 3.43025 | -0.9495343 | -14.1841 | 34.3024 | -9.495313 | -28.4001 | 343.026 | -93.9053 | -134.626
0.0331472 | -0.009533877 | -4.11218 | 0.331474 | -0.09533433 | -4.35901 | 3.31475 | -0.9532902 | -14.1867 | 33.1475 | -9.533055 | -28.4552 | 331.477 | -94.3198 | -135.109
0.0319873 | -0.009569399 | -4.12813 | 0.319875 | -0.09568972 | -4.37952 | 3.19876 | -0.9569333 | -14.1878 | 31.9876 | -9.569393 | -28.5081 | 319.877 | -94.7223 | -135.582
0.0308224 | -0.009603544 | -4.14368 | 0.308227 | -0.09603134 | -4.4001 | 3.08228 | -0.9604316 | -14.1875 | 30.8229 | -9.604318 | -28.5579 | 308.229 | -95.1069 | -136.046
0.0296531 | -0.009638973 | -4.1585 | 0.296533 | -0.09638581 | -4.42059 | 2.96535 | -0.9637846 | -14.1872 | 29.6535 | -9.637768 | -28.6057 | 296.534 | -95.4763 | -136.497
0.0284793 | -0.009670231 | -4.17285 | 0.284795 | -0.09669857 | -4.44071 | 2.84796 | -0.9669663 | -14.1873 | 28.4797 | -9.669767 | -28.6538 | 284.795 | -95.8321 | -136.931
0.0273013 | -0.009700097 | -4.18599 | 0.273014 | -0.09699739 | -4.46041 | 2.73014 | -0.9700284 | -14.1857 | 27.3015 | -9.700334 | -28.6988 | 273.014 | -96.1724 | -137.345
0.0261191 | -0.009728565 | -4.19865 | 0.261191 | -0.09730536 | -4.47995 | 2.61191 | -0.9729438 | -14.1833 | 26.1193 | -9.729416 | -28.7404 | 261.191 | -96.4974 | -137.735
0.0249329 | -0.009757826 | -4.21086 | 0.24933 | -0.09757504 | -4.49867 | 2.49329 | -0.9757119 | -14.1813 | 24.933 | -9.757011 | -28.78 | 249.33 | -96.8128 | -138.101
0.0237429 | -0.009783372 | -4.22224 | 0.23743 | -0.09783067 | -4.51786 | 2.3743 | -0.9783117 | -14.179 | 23.743 | -9.783202 | -28.818 | 237.43 | -97.1123 | -138.443
0.0225493 | -0.009807509 | -4.23355 | 0.225494 | -0.09807222 | -4.53816 | 2.25494 | -0.9807855 | -14.1771 | 22.5495 | -9.807856 | -28.8557 | 225.495 | -97.3963 | -138.761
0.0213523 | -0.009830234 | -4.245 | 0.213525 | -0.09831795 | -4.55866 | 2.13525 | -0.9831108 | -14.1751 | 21.3525 | -9.831054 | -28.8905 | 213.526 | -97.6677 | -139.059
0.020152 | -0.009853255 | -4.25637 | 0.201524 | -0.09853004 | -4.57857 | 2.01524 | -0.9852703 | -14.173 | 20.1524 | -9.85279 | -28.9216 | 201.524 | -97.9276 | -139.344
0.0189488 | -0.009873027 | -4.26721 | 0.189492 | -0.09872794 | -4.59818 | 1.89492 | -0.9872991 | -14.1709 | 18.9492 | -9.873024 | -28.9505 | 189.491 | -98.1706 | -139.617
0.0177428 | -0.009891378 | -4.27813 | 0.177432 | -0.09891162 | -4.6169 | 1.77432 | -0.9891785 | -14.1691 | 17.7432 | -9.891771 | -28.9766 | 177.43 | -98.3893 | -139.877
0.016534 | -0.00990965 | -4.28944 | 0.165345 | -0.09909453 | -4.63431 | 1.65345 | -0.9909083 | -14.1668 | 16.5345 | -9.909016 | -29.001 | 165.343 | -98.5873 | -140.127
0.0153228 | -0.009925031 | -4.30015 | 0.153233 | -0.09924851 | -4.65082 | 1.53233 | -0.9924758 | -14.1638 | 15.3233 | -9.924808 | -29.0243 | 153.233 | -98.7815 | -140.367
0.0141093 | -0.009938982 | -4.30953 | 0.141098 | -0.0993882 | -4.66656 | 1.41098 | -0.9939068 | -14.1595 | 14.1098 | -9.939068 | -29.0431 | 141.099 | -98.9675 | -140.592
0.0128936 | -0.009951503 | -4.31774 | 0.128941 | -0.09952338 | -4.68274 | 1.28942 | -0.9951873 | -14.1547 | 12.8942 | -9.951844 | -29.0601 | 128.943 | -99.1389 | -140.799
0.011676 | -0.009963449 | -4.32409 | 0.116766 | -0.09963323 | -4.69859 | 1.16766 | -0.9963173 | -14.1499 | 11.6767 | -9.96313 | -29.0757 | 116.767 | -99.2917 | -140.984
0.0104566 | -0.009972982 | -4.32856 | 0.104573 | -0.09972874 | -4.71419 | 1.04573 | -0.9972892 | -14.1449 | 10.4573 | -9.972907 | -29.0879 | 104.574 | -99.4278 | -141.145
0.00923565 | -0.009981079 | -4.33141 | 0.0923635 | -0.09980988 | -4.72954 | 0.923641 | -0.9981188 | -14.1389 | 9.23643 | -9.981182 | -29.0976 | 92.3646 | -99.5475 | -141.281
0.00801336 | -0.009987738 | -4.33513 | 0.0801407 | -0.09988157 | -4.74577 | 0.801412 | -0.9987974 | -14.1323 | 8.01413 | -9.987959 | -29.1052 | 80.1417 | -99.6522 | -141.392
0.00678982 | -0.00999333 | -4.34051 | 0.0679056 | -0.09993276 | -4.76367 | 0.679062 | -0.9993212 | -14.1253 | 6.79062 | -9.993227 | -29.1115 | 67.9067 | -99.7431 | -141.48
0.00556522 | -0.009996993 | -4.34733 | 0.0556604 | -0.09996956 | -4.78201 | 0.556611 | -0.9996987 | -14.1183 | 5.5661 | -9.996987 | -29.1165 | 55.6615 | -99.8183 | -141.548
0.00433981 | -0.009999216 | -4.35508 | 0.0434068 | -0.09999197 | -4.79951 | 0.434076 | -0.999925 | -14.1103 | 4.34075 | -9.999249 | -29.1215 | 43.408 | -99.8793 | -141.603
0.00311382 | -0.009999999 | -4.36417 | 0.0311467 | -0.09999999 | -4.81598 | 0.311477 | -1 | -14.1018 | 3.11476 | -10 | -29.1251 | 31.1479 | -99.9251 | -141.647
0.00188748 | -0.009999222 | -4.37296 | 0.018882 | -0.0999924 | -4.83222 | 0.188829 | -0.999925 | -14.093 | 1.88829 | -9.999247 | -29.1248 | 18.8831 | -99.9548 | -141.679
0.00066082 | -0.009997005 | -4.38118 | 0.0066145 | -0.09997041 | -4.849 | 0.0661535 | -0.9996986 | -14.084 | 0.661531 | -9.996986 | -29.1211 | 6.61544 | -99.9692 | -141.702
-0.000566036 | -0.009993349 | -4.38898 | -0.00565407 | -0.09993034 | -4.86585 | -0.0565325 | -0.9993211 | -14.0747 | -0.565339 | -9.993221 | -29.1144 | -5.65317 | -99.9738 | -141.715
-0.0017929 | -0.009987764 | -4.39603 | -0.0179218 | -0.09987837 | -4.88243 | -0.17921 | -0.9987972 | -14.0653 | -1.79213 | -9.987952 | -29.1051 | -17.9209 | -99.96 | -141.713
-0.00301942 | -0.009981111 | -4.40238 | -0.0301868 | -0.09981201 | -4.89925 | -0.301861 | -0.9981186 | -14.0555 | -3.01864 | -9.981186 | -29.0931 | -30.1858 | -99.9282 | -141.689
-0.00424548 | -0.00997302 | -4.40748 | -0.0424473 | -0.09973128 | -4.9163 | -0.424466 | -0.997289 | -14.0449 | -4.24469 | -9.972897 | -29.0792 | -42.4462 | -99.8837 | -141.643
-0.00547084 | -0.009963493 | -4.41208 | -0.0547013 | -0.09962761 | -4.93327 | -0.547009 | -0.996317 | -14.0342 | -5.47009 | -9.963127 | -29.0654 | -54.7003 | -99.8247 | -141.572
-0.00669535 | -0.009951553 | -4.41729 | -0.0669471 | -0.09951698 | -4.95017 | -0.669471 | -0.995187 | -14.0235 | -6.69467 | -9.95185 | -29.0487 | -66.9462 | -99.7512 | -141.474
-0.00791901 | -0.009939039 | -4.42299 | -0.079183 | -0.09939201 | -4.96858 | -0.79183 | -0.9939064 | -14.0125 | -7.91824 | -9.939064 | -29.028 | -79.1822 | -99.6608 | -141.352
-0.00914148 | -0.009925094 | -4.42776 | -0.0914069 | -0.09925273 | -4.98899 | -0.914069 | -0.9924755 | -14.001 | -9.14063 | -9.924791 | -29.0053 | -91.4059 | -99.5533 | -141.208
-0.0103625 | -0.009908374 | -4.43068 | -0.103617 | -0.09908572 | -5.01008 | -1.03617 | -0.9909079 | -13.9888 | -10.3616 | -9.909024 | -28.9802 | -103.615 | -99.4278 | -141.047
-0.011582 | -0.009891454 | -4.43176 | -0.115811 | -0.09891669 | -5.03016 | -1.15811 | -0.9891781 | -13.9762 | -11.5811 | -9.891751 | -28.952 | -115.809 | -99.2971 | -140.875
-0.0127997 | -0.009873109 | -4.43168 | -0.127988 | -0.09873342 | -5.04913 | -1.27988 | -0.9872987 | -13.9628 | -12.7988 | -9.873001 | -28.9234 | -127.986 | -99.1582 | -140.69
-0.0140153 | -0.009853343 | -4.43073 | -0.140146 | -0.09853593 | -5.06864 | -1.40146 | -0.9852698 | -13.9486 | -14.0145 | -9.852783 | -28.8942 | -140.145 | -99.0002 | -140.493
-0.0152289 | -0.009830328 | -4.43158 | -0.152283 | -0.09830598 | -5.08912 | -1.52282 | -0.9831103 | -13.9337 | -15.2282 | -9.831029 | -28.8628 | -152.283 | -98.8121 | -140.288
-0.0164403 | -0.009807609 | -4.4346 | -0.164396 | -0.09807896 | -5.10902 | -1.64396 | -0.9807849 | -13.9187 | -16.4395 | -9.807848 | -28.8267 | -164.397 | -98.6132 | -140.07
-0.0176492 | -0.009783478 | -4.43969 | -0.176485 | -0.09783782 | -5.12866 | -1.76485 | -0.9783111 | -13.9034 | -17.6485 | -9.783172 | -28.7884 | -176.485 | -98.4012 | -139.836
-0.0188554 | -0.009757939 | -4.4457 | -0.188548 | -0.09756069 | -5.14917 | -1.88548 | -0.9757113 | -13.8884 | -18.8547 | -9.757002 | -28.748 | -188.547 | -98.1788 | -139.581
-0.0200589 | -0.009728685 | -4.45082 | -0.200583 | -0.09729025 | -5.17029 | -2.00582 | -0.9729431 | -13.8733 | -20.0581 | -9.729383 | -28.7052 | -200.581 | -97.9398 | -139.303
-0.0212592 | -0.009700222 | -4.45338 | -0.212586 | -0.09700579 | -5.19098 | -2.12585 | -0.9700277 | -13.857 | -21.2585 | -9.7003 | -28.6623 | -212.585 | -97.6871 | -139.001
-0.0224563 | -0.009670362 | -4.45321 | -0.224558 | -0.09670736 | -5.21132 | -2.24557 | -0.9669656 | -13.8396 | -22.4557 | -9.669782 | -28.6181 | -224.556 | -97.4196 | -138.675
-0.02365 | -0.009636443 | -4.45156 | -0.236496 | -0.09636835 | -5.2333 | -2.36495 | -0.9637839 | -13.8213 | -23.6494 | -9.63773 | -28.5703 | -236.494 | -97.1396 | -138.326
-0.0248401 | -0.009603687 | -4.44838 | -0.248398 | -0.09604097 | -5.25714 | -2.48398 | -0.9604308 | -13.803 | -24.8396 | -9.604306 | -28.5189 | -248.397 | -96.8409 | -137.954
-0.0260265 | -0.009569549 | -4.44554 | -0.260263 | -0.09569975 | -5.28146 | -2.60263 | -0.9569325 | -13.785 | -26.0261 | -9.56941 | -28.4629 | -260.262 | -96.5301 | -137.567
-0.0272089 | -0.009534032 | -4.44516 | -0.272089 | -0.09534475 | -5.30513 | -2.72088 | -0.9532893 | -13.7664 | -27.2087 | -9.533043 | -28.4048 | -272.088 | -96.2033 | -137.168
-0.0283874 | -0.009494007 | -4.44636 | -0.283874 | -0.09494468 | -5.32788 | -2.83873 | -0.9495334 | -13.7469 | -28.3872 | -9.495269 | -28.3453 | -283.873 | -95.859 | -136.757
-0.0295618 | -0.009455636 | -4.44769 | -0.295616 | -0.09456114 | -5.35119 | -2.95615 | -0.9456036 | -13.7275 | -29.5614 | -9.456066 | -28.2843 | -295.615 | -95.5057 | -136.334
-0.0307316 | -0.009415904 | -4.44762 | -0.307313 | -0.09416398 | -5.37494 | -3.07312 | -0.9415307 | -13.708 | -30.7312 | -9.415406 | -28.2215 | -307.312 | -95.1287 | -135.903
-0.0318968 | -0.009374815 | -4.4469 | -0.318964 | -0.09371843 | -5.3992 | -3.18963 | -0.9373502 | -13.6877 | -31.8963 | -9.373361 | -28.1576 | -318.962 | -94.7357 | -135.458
-0.0330571 | -0.00932878 | -4.44669 | -0.330568 | -0.09329309 | -5.42335 | -3.30566 | -0.9329942 | -13.6665 | -33.0567 | -9.32994 | -28.0941 | -330.563 | -94.3445 | -134.997
-0.0342124 | -0.009284886 | -4.44641 | -0.34212 | -0.09285432 | -5.44765 | -3.42119 | -0.9284971 | -13.6455 | -34.212 | -9.285006 | -28.0266 | -342.117 | -93.952 | -134.516
-0.0353627 | -0.009239656 | -4.44665 | -0.353622 | -0.09240217 | -5.47307 | -3.53621 | -0.9238595 | -13.6243 | -35.3623 | -9.238784 | -27.9561 | -353.621 | -93.5339 | -134.014
-0.0365075 | -0.009193094 | -4.44688 | -0.36507 | -0.09189734 | -5.4996 | -3.65068 | -0.9191215 | -13.6024 | -36.5071 | -9.191134 | -27.8814 | -365.072 | -93.0809 | -133.489
-0.0376468 | -0.009141159 | -4.44696 | -0.376464 | -0.09141755 | -5.52655 | -3.76461 | -0.9142063 | -13.5798 | -37.6465 | -9.142101 | -27.8041 | -376.467 | -92.6358 | -132.942
-0.0387804 | -0.009091848 | -4.44811 | -0.3878 | -0.0909246 | -5.55364 | -3.87798 | -0.9091527 | -13.5571 | -38.7802 | -9.091649 | -27.7251 | -387.806 | -92.1559 | -132.372
-0.0399083 | -0.009041228 | -4.44908 | -0.399079 | -0.09041855 | -5.58198 | -3.99079 | -0.9040043 | -13.5337 | -39.908 | -9.039869 | -27.6435 | -399.084 | -91.6558 | -131.781
-0.0410302 | -0.00898492 | -4.44832 | -0.410299 | -0.08985565 | -5.61221 | -4.103 | -0.8986775 | -13.5096 | -41.0299 | -8.986772 | -27.5606 | -410.301 | -91.1587 | -131.173
-0.0421459 | -0.008931595 | -4.44618 | -0.421458 | -0.08932256 | -5.64337 | -4.21458 | -0.8932147 | -13.4854 | -42.1455 | -8.93219 | -27.4784 | -421.457 | -90.6501 | -130.551
-0.0432553 | -0.008876985 | -4.44262 | -0.432553 | -0.08877661 | -5.67321 | -4.32551 | -0.8876629 | -13.4613 | -43.2548 | -8.876396 | -27.3918 | -432.549 | -90.1299 | -129.92
-0.0443581 | -0.008821096 | -4.43786 | -0.443581 | -0.08817074 | -5.70207 | -4.43579 | -0.8819318 | -13.4368 | -44.3575 | -8.819221 | -27.3006 | -443.577 | -89.5939 | -129.274
-0.0454541 | -0.008759116 | -4.43235 | -0.454542 | -0.08759825 | -5.73149 | -4.54539 | -0.8760673 | -13.4108 | -45.4536 | -8.76067 | -27.2071 | -454.538 | -89.0428 | -128.618
-0.0465433 | -0.008700591 | -4.42831 | -0.465433 | -0.08701315 | -5.76183 | -4.65432 | -0.8700703 | -13.3846 | -46.5428 | -8.700848 | -27.1118 | -465.43 | -88.4815 | -127.951
-0.0476256 | -0.008640812 | -4.42508 | -0.476255 | -0.08641551 | -5.79274 | -4.76254 | -0.863992 | -13.358 | -47.6253 | -8.639715 | -27.0149 | -476.253 | -87.9046 | -127.273
-0.0487007 | -0.008574648 | -4.4221 | -0.487006 | -0.08575404 | -5.82307 | -4.87005 | -0.8577337 | -13.3301 | -48.7009 | -8.577231 | -26.9144 | -487.005 | -87.3122 | -126.578
-0.0497684 | -0.008512287 | -4.41858 | -0.497683 | -0.08513058 | -5.85433 | -4.97682 | -0.8513456 | -13.3015 | -49.769 | -8.513505 | -26.8138 | -497.682 | -86.708 | -125.864
-0.0508286 | -0.0084487 | -4.41406 | -0.508286 | -0.08449486 | -5.88643 | -5.08285 | -0.8448287 | -13.2727 | -50.8293 | -8.448551 | -26.715 | -508.285 | -86.0938 | -125.131
-0.0518812 | -0.008383897 | -4.4094 | -0.518812 | -0.08384697 | -5.91927 | -5.18812 | -0.8382385 | -13.2431 | -51.8818 | -8.382 | -26.6126 | -518.811 | -85.4622 | -124.377
-0.052926 | -0.008312331 | -4.40463 | -0.52926 | -0.08313148 | -5.95347 | -5.29259 | -0.8314681 | -13.2123 | -52.9263 | -8.314844 | -26.5047 | -529.259 | -84.8171 | -123.603
-0.0539628 | -0.008245023 | -4.39956 | -0.539628 | -0.08245854 | -5.98885 | -5.39627 | -0.8245718 | -13.1822 | -53.9629 | -8.245884 | -26.3947 | -539.627 | -84.1594 | -122.808
-0.0549915 | -0.008176528 | -4.39448 | -0.549915 | -0.08177374 | -6.02495 | -5.49914 | -0.8175508 | -13.152 | -54.9915 | -8.175677 | -26.2832 | -549.914 | -83.4878 | -121.994
-0.0560119 | -0.008106856 | -4.38936 | -0.56012 | -0.08101858 | -6.06096 | -5.60118 | -0.8104647 | -13.1211 | -56.0118 | -8.104233 | -26.1692 | -560.117 | -82.812 | -121.164
-0.0570239 | -0.00803006 | -4.3836 | -0.570239 | -0.08030936 | -6.09639 | -5.70238 | -0.8031983 | -13.0907 | -57.0238 | -8.032159 | -26.0536 | -570.237 | -82.1258 | -120.316
-0.0580272 | -0.007957967 | -4.37693 | -0.580273 | -0.07958857 | -6.13148 | -5.80272 | -0.7958105 | -13.0586 | -58.0272 | -7.958283 | -25.9364 | -580.272 | -81.4187 | -119.455
-0.0590219 | -0.007884728 | -4.36953 | -0.59022 | -0.07885632 | -6.16647 | -5.90219 | -0.7883638 | -13.0259 | -59.0219 | -7.883204 | -25.8149 | -590.219 | -80.6966 | -118.586
-0.0600078 | -0.007810354 | -4.36264 | -0.600078 | -0.07805024 | -6.20117 | -6.00077 | -0.7807373 | -12.9936 | -60.0077 | -7.807557 | -25.6929 | -600.077 | -79.964 | -117.704
-0.0609846 | -0.007728513 | -4.35632 | -0.609845 | -0.07729445 | -6.23591 | -6.09845 | -0.7729927 | -12.9607 | -60.9845 | -7.730113 | -25.5711 | -609.844 | -79.2163 | -116.81
-0.0619522 | -0.007651808 | -4.35031 | -0.61952 | -0.07652754 | -6.27022 | -6.19514 | -0.7651311 | -12.9266 | -61.952 | -7.6515 | -25.4461 | -619.519 | -78.4651 | -115.907
-0.0629105 | -0.007574001 | -4.34375 | -0.629103 | -0.0757496 | -6.30434 | -6.29094 | -0.7572191 | -12.8917 | -62.9102 | -7.57173 | -25.317 | -629.101 | -77.7043 | -114.993
-0.0638592 | -0.00748848 | -4.33643 | -0.63859 | -0.07489453 | -6.3386 | -6.38581 | -0.7491281 | -12.8551 | -63.8589 | -7.491476 | -25.1852 | -638.589 | -76.9285 | -114.065
-0.0647984 | -0.007408414 | -4.3293 | -0.647981 | -0.074094 | -6.37278 | -6.47972 | -0.7409238 | -12.8194 | -64.7979 | -7.409436 | -25.0515 | -647.981 | -76.1366 | -113.12
-0.0657278 | -0.00732728 | -4.32147 | -0.657275 | -0.0732828 | -6.40705 | -6.57268 | -0.7326755 | -12.7825 | -65.7272 | -7.326274 | -24.9158 | -657.274 | -75.3362 | -112.158
-0.0666473 | -0.007245092 | -4.31172 | -0.66647 | -0.0723921 | -6.44103 | -6.66465 | -0.7242492 | -12.7456 | -66.6467 | -7.242694 | -24.7778 | -666.47 | -74.5187 | -111.178
-0.0675567 | -0.007154878 | -4.30117 | -0.675563 | -0.07155905 | -6.47431 | -6.75563 | -0.7157133 | -12.7084 | -67.5563 | -7.157338 | -24.6377 | -675.563 | -73.6878 | -110.181
-0.0684559 | -0.00707053 | -4.29051 | -0.684556 | -0.07071569 | -6.50824 | -6.84561 | -0.7071398 | -12.6691 | -68.4557 | -7.070899 | -24.4961 | -684.555 | -72.8538 | -109.165
-0.0693448 | -0.006985164 | -4.27973 | -0.693445 | -0.06986215 | -6.54256 | -6.93453 | -0.6983896 | -12.6297 | -69.3447 | -6.984106 | -24.352 | -693.443 | -72.0209 | -108.132
-0.0702232 | -0.006898792 | -4.26885 | -0.702231 | -0.06892613 | -6.57654 | -7.02239 | -0.6895336 | -12.5886 | -70.2232 | -6.895549 | -24.2077 | -702.23 | -71.1786 | -107.082
-0.0710911 | -0.006804101 | -4.25816 | -0.71091 | -0.06805178 | -6.61001 | -7.10917 | -0.6805734 | -12.5484 | -71.0911 | -6.805949 | -24.0612 | -710.911 | -70.3065 | -106.017
-0.0719485 | -0.006715673 | -4.24771 | -0.719483 | -0.06716762 | -6.64315 | -7.19488 | -0.6715842 | -12.5061 | -71.9484 | -6.715319 | -23.9098 | -719.485 | -69.4274 | -104.937
-0.072795 | -0.006626279 | -4.23638 | -0.727948 | -0.06627379 | -6.67546 | -7.2795 | -0.6624202 | -12.4633 | -72.7948 | -6.624423 | -23.7557 | -727.949 | -68.5254 | -103.845
-0.0736305 | -0.006528358 | -4.22483 | -0.736303 | -0.06529471 | -6.70596 | -7.36303 | -0.653156 | -12.4196 | -73.6302 | -6.531783 | -23.5996 | -736.303 | -67.6251 | -102.74
-0.0744547 | -0.006436991 | -4.2136 | -0.744547 | -0.06438115 | -6.73449 | -7.44546 | -0.6438695 | -12.3754 | -74.4545 | -6.438155 | -23.4418 | -744.545 | -66.7174 | -101.626
-0.0752678 | -0.006344696 | -4.20258 | -0.752677 | -0.06345831 | -6.76176 | -7.52677 | -0.6344099 | -12.3308 | -75.2676 | -6.343553 | -23.2826 | -752.676 | -65.801 | -100.503
-0.0760696 | -0.006251488 | -4.19051 | -0.760696 | -0.06244827 | -6.78913 | -7.60694 | -0.6248543 | -12.2845 | -76.0694 | -6.248772 | -23.1213 | -760.694 | -64.8759 | -99.3642
-0.0768599 | -0.006149496 | -4.17837 | -0.768601 | -0.06150655 | -6.81622 | -7.68598 | -0.6152042 | -12.2383 | -76.8597 | -6.152273 | -22.9578 | -768.597 | -63.9353 | -98.2148
-0.0776385 | -0.006054428 | -4.16622 | -0.776388 | -0.06055597 | -6.84205 | -7.76385 | -0.6055405 | -12.1908 | -77.6383 | -6.054843 | -22.7912 | -776.385 | -62.9874 | -97.0567
-0.0784055 | -0.005958488 | -4.15339 | -0.784057 | -0.05959668 | -6.86533 | -7.84055 | -0.5957064 | -12.1437 | -78.4051 | -5.956497 | -22.6222 | -784.055 | -62.0288 | -95.8877
-0.079161 | -0.005861689 | -4.13981 | -0.79161 | -0.05854776 | -6.88577 | -7.91608 | -0.5857822 | -12.0949 | -79.1603 | -5.858061 | -22.4508 | -791.608 | -61.0677 | -94.7048
-0.0799044 | -0.005755872 | -4.12498 | -0.799042 | -0.05757074 | -6.90475 | -7.99041 | -0.5757694 | -12.0452 | -79.9038 | -5.757935 | -22.2774 | -799.04 | -60.0765 | -93.5073
-0.0806357 | -0.005657332 | -4.10955 | -0.806354 | -0.05658543 | -6.92306 | -8.06355 | -0.565752 | -11.9946 | -80.6354 | -5.656937 | -22.1042 | -806.353 | -59.1033 | -92.2949
-0.0813548 | -0.005557976 | -4.09463 | -0.813546 | -0.05559197 | -6.94107 | -8.13548 | -0.5555671 | -11.9425 | -81.3548 | -5.555916 | -21.9281 | -813.545 | -58.1163 | -91.0685
-0.0820618 | -0.005449438 | -4.07972 | -0.820617 | -0.0545067 | -6.95795 | -8.20618 | -0.5452983 | -11.8906 | -82.0618 | -5.453229 | -21.747 | -820.615 | -57.1112 | -89.8277
-0.0827566 | -0.005348431 | -4.06382 | -0.827565 | -0.05349673 | -6.97346 | -8.27563 | -0.5349469 | -11.8352 | -82.7564 | -5.349717 | -21.562 | -827.561 | -56.0817 | -88.5747
-0.0834388 | -0.005246655 | -4.04657 | -0.834385 | -0.05247905 | -6.98699 | -8.34383 | -0.5245997 | -11.7815 | -83.4384 | -5.245396 | -21.3745 | -834.379 | -55.0569 | -87.3078
-0.0841082 | -0.005144122 | -4.02986 | -0.841077 | -0.05136805 | -6.99816 | -8.41078 | -0.5140887 | -11.7241 | -84.1079 | -5.141139 | -21.1848 | -841.072 | -54.0313 | -86.026
-0.084765 | -0.00503221 | -4.0133 | -0.847644 | -0.0503348 | -7.00789 | -8.47646 | -0.5034999 | -11.6678 | -84.7647 | -5.035253 | -20.9931 | -847.64 | -53.0041 | -84.7304
-0.085409 | -0.004928151 | -3.99704 | -0.854083 | -0.0492943 | -7.01743 | -8.54087 | -0.492922 | -11.6097 | -85.4087 | -4.928606 | -20.7997 | -854.081 | -51.9769 | -83.4222
-0.0860402 | -0.004823383 | -3.98026 | -0.860393 | -0.0482467 | -7.02593 | -8.60399 | -0.4821831 | -11.5489 | -86.04 | -4.822088 | -20.604 | -860.394 | -50.9244 | -82.1019
-0.0866584 | -0.00471792 | -3.96278 | -0.866575 | -0.04710397 | -7.03146 | -8.66582 | -0.4713712 | -11.4897 | -86.6582 | -4.713971 | -20.4053 | -866.579 | -49.8841 | -80.7689
-0.0872638 | -0.004602902 | -3.94464 | -0.872629 | -0.04604207 | -7.03498 | -8.72634 | -0.460488 | -11.4264 | -87.2635 | -4.605141 | -20.2047 | -872.635 | -48.8146 | -79.4235
-0.0878558 | -0.004496041 | -3.92518 | -0.878553 | -0.04497354 | -7.0353 | -8.78556 | -0.4496245 | -11.3639 | -87.8557 | -4.496507 | -20.0022 | -878.558 | -47.7306 | -78.0669
-0.0884345 | -0.004388533 | -3.90546 | -0.884346 | -0.04389853 | -7.03276 | -8.84345 | -0.4386042 | -11.3003 | -88.4346 | -4.386306 | -19.7952 | -884.35 | -46.6614 | -76.6981
-0.089 | -0.004271353 | -3.8862 | -0.890004 | -0.04272681 | -7.02735 | -8.9 | -0.4275175 | -11.2315 | -89.0001 | -4.275441 | -19.5834 | -890.009 | -45.57 | -75.319
-0.0895522 | -0.004162545 | -3.86677 | -0.895524 | -0.04163881 | -7.02043 | -8.95521 | -0.4164571 | -11.1644 | -89.5522 | -4.163929 | -19.3701 | -895.532 | -44.4508 | -73.9285
-0.0900907 | -0.004053138 | -3.84646 | -0.900912 | -0.04054482 | -7.01179 | -9.00905 | -0.4052433 | -11.0953 | -90.0909 | -4.052701 | -19.1536 | -900.919 | -43.3405 | -72.5273
-0.0906158 | -0.003943148 | -3.82593 | -0.906165 | -0.03935307 | -7.00152 | -9.06154 | -0.3939681 | -11.0219 | -90.616 | -3.939951 | -18.9338 | -906.168 | -42.2227 | -71.1171
-0.0911272 | -0.003823351 | -3.80519 | -0.911281 | -0.03824709 | -6.98809 | -9.11268 | -0.3827258 | -10.9493 | -91.1274 | -3.826605 | -18.7104 | -911.281 | -41.1076 | -69.6959
-0.091625 | -0.003712196 | -3.78433 | -0.916256 | -0.0371356 | -6.9719 | -9.16246 | -0.3713336 | -10.8739 | -91.6251 | -3.713609 | -18.4837 | -916.256 | -39.9834 | -68.262
-0.092109 | -0.003600506 | -3.76301 | -0.921094 | -0.03601876 | -6.95395 | -9.21086 | -0.3598853 | -10.7931 | -92.109 | -3.599127 | -18.254 | -921.093 | -38.8602 | -66.8152
-0.0925791 | -0.003488297 | -3.7412 | -0.925794 | -0.03480301 | -6.93406 | -9.25789 | -0.3483825 | -10.7127 | -92.5791 | -3.4841 | -18.0206 | -925.792 | -37.7305 | -65.3561
-0.0930353 | -0.003366172 | -3.71878 | -0.930354 | -0.03367555 | -6.91224 | -9.30352 | -0.3369211 | -10.6323 | -93.0351 | -3.368546 | -17.7838 | -930.352 | -36.5948 | -63.8874
-0.0934774 | -0.003252935 | -3.69581 | -0.934774 | -0.03254324 | -6.88846 | -9.34776 | -0.3253151 | -10.5473 | -93.4769 | -3.253429 | -17.5427 | -934.772 | -35.4555 | -62.4077
-0.0939055 | -0.00313923 | -3.67195 | -0.939054 | -0.03140625 | -6.86208 | -9.39057 | -0.3136598 | -10.4575 | -93.9046 | -3.136877 | -17.2968 | -939.052 | -34.2992 | -60.9152
-0.0943193 | -0.00301554 | -3.64737 | -0.943192 | -0.03016941 | -6.8323 | -9.43196 | -0.3020524 | -10.3687 | -94.3186 | -3.019851 | -17.0455 | -943.19 | -33.1501 | -59.4098
-0.0947189 | -0.002900912 | -3.62188 | -0.947187 | -0.02902318 | -6.79895 | -9.47193 | -0.2903044 | -10.2756 | -94.7185 | -2.902368 | -16.7891 | -947.186 | -31.9891 | -57.8927
-0.0951043 | -0.002785866 | -3.59587 | -0.951041 | -0.02787277 | -6.76223 | -9.51045 | -0.2785124 | -10.1773 | -95.1042 | -2.785406 | -16.528 | -951.04 | -30.83 | -56.3619
-0.0954755 | -0.002670419 | -3.56916 | -0.954752 | -0.02662197 | -6.72248 | -9.54754 | -0.2666783 | -10.074 | -95.4754 | -2.667067 | -16.2614 | -954.751 | -29.6605 | -54.817
-0.0958322 | -0.002544917 | -3.54099 | -0.958319 | -0.02546338 | -6.67962 | -9.58319 | -0.2549006 | -9.97007 | -95.8321 | -2.548323 | -15.9892 | -958.318 | -28.4804 | -53.258
-0.0961744 | -0.002428688 | -3.51125 | -0.961741 | -0.02430113 | -6.63315 | -9.61742 | -0.2429879 | -9.86283 | -96.1745 | -2.430164 | -15.7109 | -961.74 | -27.3007 | -51.6835
-0.096502 | -0.002312109 | -3.48015 | -0.965017 | -0.02313538 | -6.58291 | -9.6502 | -0.2310385 | -9.74899 | -96.5022 | -2.310671 | -15.4252 | -965.018 | -26.1207 | -50.0944
-0.0968151 | -0.002195197 | -3.44753 | -0.968148 | -0.02186873 | -6.52916 | -9.68152 | -0.2190541 | -9.62814 | -96.8154 | -2.190828 | -15.1322 | -968.15 | -24.9401 | -48.4898
-0.097114 | -0.002068186 | -3.41394 | -0.971135 | -0.02069623 | -6.47178 | -9.71139 | -0.2071344 | -9.49857 | -97.114 | -2.070653 | -14.8313 | -971.137 | -23.748 | -46.8675
-0.0973982 | -0.001950634 | -3.37982 | -0.973976 | -0.01952075 | -6.41066 | -9.73979 | -0.1950858 | -9.36582 | -97.398 | -1.951146 | -14.5219 | -973.978 | -22.5574 | -45.2271
-0.0976675 | -0.001832802 | -3.34464 | -0.97667 | -0.01834246 | -6.34593 | -9.76672 | -0.1830076 | -9.23073 | -97.6673 | -1.830365 | -14.2032 | -976.673 | -21.3624 | -43.567
-0.0979221 | -0.001704852 | -3.30858 | -0.979216 | -0.017063 | -6.27756 | -9.79218 | -0.1709018 | -9.08573 | -97.9219 | -1.709308 | -13.8736 | -979.22 | -20.1618 | -41.8866
-0.098162 | -0.001586489 | -3.27176 | -0.981616 | -0.0158794 | -6.20521 | -9.81618 | -0.1588689 | -8.93126 | -98.1618 | -1.587992 | -13.5321 | -981.619 | -18.9529 | -40.1837
-0.0983872 | -0.001467898 | -3.23418 | -0.983869 | -0.01469351 | -6.12839 | -9.83871 | -0.1467134 | -8.76648 | -98.3869 | -1.467425 | -13.1778 | -983.87 | -17.7476 | -38.4558
-0.0985977 | -0.001349095 | -3.1955 | -0.985972 | -0.01350551 | -6.0464 | -9.85975 | -0.1345357 | -8.58907 | -98.5973 | -1.345648 | -12.8087 | -985.972 | -16.542 | -36.6992
-0.0987932 | -0.001220173 | -3.15569 | -0.987926 | -0.01221631 | -5.95841 | -9.8793 | -0.1224369 | -8.39859 | -98.7931 | -1.223668 | -12.4222 | -987.928 | -15.3304 | -34.913
-0.0989739 | -0.001100985 | -3.11439 | -0.989732 | -0.01102445 | -5.86402 | -9.89736 | -0.1102205 | -8.19517 | -98.9741 | -1.102497 | -12.0143 | -989.736 | -14.1231 | -33.088
-0.0991396 | -0.0009816376 | -3.07108 | -0.991389 | -0.009830998 | -5.76414 | -9.91392 | -0.09798742 | -7.97822 | -99.1404 | -0.9801666 | -11.5802 | -991.395 | -12.9055 | -31.2193
-0.0992905 | -0.0008621494 | -3.02561 | -0.992897 | -0.008536501 | -5.65861 | -9.929 | -0.0857395 | -7.74435 | -99.2903 | -0.8576878 | -11.114 | -992.902 | -11.6815 | -29.2995
-0.0994259 | -0.0007325642 | -2.97825 | -0.994257 | -0.007340296 | -5.54591 | -9.94259 | -0.07357835 | -7.48814 | -99.4242 | -0.7360766 | -10.6115 | -994.261 | -10.4666 | -27.3183
-0.0995467 | -0.0006128368 | -2.9295 | -0.995469 | -0.006143033 | -5.42614 | -9.95467 | -0.06130643 | -7.20329 | -99.5436 | -0.6133576 | -10.0682 | -995.472 | -9.25055 | -25.2608
-0.0996525 | -0.0004930211 | -2.87774 | -0.996532 | -0.004944886 | -5.29804 | -9.96526 | -0.04902524 | -6.88532 | -99.6482 | -0.4905459 | -9.47191 | -996.534 | -8.04028 | -23.1041
-0.0997434 | -0.0003731344 | -2.82341 | -0.997445 | -0.003646095 | -5.16065 | -9.97435 | -0.03683657 | -6.52814 | -99.7391 | -0.36766 | -8.80384 | -997.444 | -6.78589 | -20.812
-0.0998195 | -0.0002431971 | -2.76662 | -0.998205 | -0.002446659 | -5.01418 | -9.98192 | -0.02454244 | -6.12324 | -99.814 | -0.2457181 | -8.03927 | -998.206 | -5.57632 | -18.3293
-0.0998805 | -0.0001232179 | -2.70786 | -0.99881 | -0.001246871 | -4.85784 | -9.98797 | -0.0122446 | -5.66105 | -99.8749 | -0.1227398 | -7.13495 | -998.82 | -4.44833 | -15.5549
-0.0999263 | -3.22104e-06 | -2.6475 | -0.999268 | -4.690322e-05 | -4.69007 | -9.9927 | -4.490192e-05 | -5.12995 | -99.9194 | 0.0002571244 | -6.02616 | -999.279 | -3.16256 | -12.2801
-0.0999554 | 0.0001267756 | -2.58443 | -0.999597 | 0.001253064 | -4.51007 | -9.99605 | 0.01225479 | -4.51364 | -99.9476 | 0.1222541 | -4.62609 | -999.571 | -1.97323 | -8.22649
-0.0999693 | 0.0002467539 | -2.519 | -0.999759 | 0.002452851 | -4.31694 | -9.99759 | 0.02455263 | -3.79605 | -99.965 | 0.2452325 | -2.91219 | -999.737 | -0.60609 | -3.68242
-0.0999737 | 0.0003666967 | -2.44997 | -0.999762 | 0.003652284 | -4.10956 | -9.99761 | 0.03684676 | -2.97401 | -99.9683 | 0.3681739 | -1.0705 | -999.746 | 0.634528 | 0.8876
-0.0999609 | 0.0004865867 | -2.37771 | -0.999607 | 0.004951072 | -3.88674 | -9.99607 | 0.04903543 | -2.06246 | -99.9572 | 0.4910596 | 0.657776 | -999.598 | 1.84837 | 5.43232
-0.0999306 | 0.000616388 | -2.3027 | -0.999302 | 0.006149215 | -3.64872 | -9.99301 | 0.06131661 | -1.10082 | -99.931 | 0.6128728 | 2.16979 | -999.292 | 3.05291 | 10.0202
-0.0998859 | 0.0007361125 | -2.22392 | -0.998849 | 0.007346472 | -3.39528 | -9.98846 | 0.07358852 | -0.148413 | -99.8879 | 0.7355921 | 3.48066 | -998.841 | 4.27174 | 14.5728
-0.0998262 | 0.0008557311 | -2.14059 | -0.998249 | 0.008542672 | -3.12613 | -9.98246 | 0.08584929 | 0.739061 | -99.8298 | 0.8582002 | 4.64447 | -998.242 | 5.48752 | 18.8316
-0.0997513 | 0.0009851783 | -2.05227 | -0.997501 | 0.009837162 | -2.84343 | -9.97499 | 0.09799756 | 1.52701 | -99.7561 | 0.9806784 | 5.71952 | -997.494 | 6.69745 | 22.5488
-0.0996615 | 0.001104521 | -1.95979 | -0.996604 | 0.0110306 | -2.54943 | -9.96601 | 0.1102306 | 2.20458 | -99.6657 | 1.102014 | 6.74957 | -996.597 | 7.9193 | 25.6613
-0.0995569 | 0.001223704 | -1.86236 | -0.995558 | 0.01222246 | -2.24718 | -9.95555 | 0.122447 | 2.77777 | -99.5591 | 1.224179 | 7.76292 | -995.552 | 9.13251 | 28.2725
-0.0994373 | 0.001342711 | -1.7598 | -0.994362 | 0.01341255 | -1.94092 | -9.94358 | 0.1345458 | 3.26216 | -99.4378 | 1.346158 | 8.77569 | -994.356 | 10.3618 | 30.5341
-0.0993026 | 0.001471417 | -1.65313 | -0.993016 | 0.01469964 | -1.63446 | -9.93012 | 0.1467235 | 3.67672 | -99.3021 | 1.466944 | 9.79446 | -993.011 | 11.5667 | 32.5662
-0.0991529 | 0.001590002 | -1.54196 | -0.991521 | 0.01588551 | -1.33102 | -9.91516 | 0.158879 | 4.03957 | -99.1518 | 1.5885 | 10.8169 | -991.516 | 12.7864 | 34.4445
-0.0989884 | 0.001708358 | -1.42585 | -0.989876 | 0.0170691 | -1.03419 | -9.8987 | 0.1710104 | 4.36577 | -98.9866 | 1.709815 | 11.8312 | -989.871 | 14.0026 | 36.2203
-0.0988088 | 0.001826468 | -1.30465 | -0.98808 | 0.01834855 | -0.747979 | -9.88075 | 0.1830177 | 4.66526 | -98.8073 | 1.830871 | 12.819 | -988.077 | 15.2154 | 37.9215
-0.0986143 | 0.001954124 | -1.1786 | -0.986137 | 0.01952683 | -0.475223 | -9.86133 | 0.1950958 | 4.94562 | -98.6132 | 1.95067 | 13.7611 | -986.134 | 16.4361 | 39.5714
-0.0984049 | 0.002071667 | -1.04806 | -0.984045 | 0.02070229 | -0.21845 | -9.84042 | 0.2071444 | 5.21424 | -98.4041 | 2.071156 | 14.639 | -984.042 | 17.6468 | 41.1852
-0.0981807 | 0.002188911 | -0.913155 | -0.981805 | 0.02187478 | 0.0213527 | -9.81802 | 0.2191616 | 5.47167 | -98.1802 | 2.191329 | 15.4367 | -981.802 | 18.8529 | 42.7725
-0.0979418 | 0.00231557 | -0.774842 | -0.979418 | 0.02314141 | 0.243732 | -9.79414 | 0.2310484 | 5.72114 | -97.9414 | 2.311171 | 16.1446 | -979.414 | 20.0516 | 44.34
-0.0976882 | 0.002432139 | -0.634172 | -0.976884 | 0.02430714 | 0.44866 | -9.76879 | 0.2429978 | 5.9691 | -97.6879 | 2.429693 | 16.7594 | -976.879 | 21.2406 | 45.892
-0.09742 | 0.002548358 | -0.492313 | -0.974203 | 0.02546937 | 0.636635 | -9.74197 | 0.2549105 | 6.21678 | -97.4196 | 2.54882 | 17.2837 | -974.199 | 22.4376 | 47.4309
-0.0971372 | 0.00266421 | -0.350998 | -0.971375 | 0.02662794 | 0.808576 | -9.71368 | 0.2666882 | 6.46425 | -97.1367 | 2.667562 | 17.726 | -971.371 | 23.6381 | 48.9592
-0.0968397 | 0.002789283 | -0.211796 | -0.968399 | 0.02787872 | 0.96522 | -9.68393 | 0.2785222 | 6.7106 | -96.839 | 2.78494 | 18.0965 | -968.395 | 24.8388 | 50.4781
-0.0965278 | 0.002904316 | -0.0749952 | -0.965278 | 0.0290291 | 1.10774 | -9.65271 | 0.2903141 | 6.95496 | -96.5268 | 2.90286 | 18.4102 | -965.274 | 26.0286 | 51.9869
-0.0962009 | 0.003018932 | 0.0588809 | -0.962011 | 0.03017531 | 1.23728 | -9.62005 | 0.3020621 | 7.20129 | -96.2001 | 3.020341 | 18.6792 | -962.006 | 27.2067 | 53.4851
-0.0958596 | 0.003133113 | 0.188592 | -0.958598 | 0.03141213 | 1.35508 | -9.58593 | 0.3136695 | 7.45091 | -95.8591 | 3.136416 | 18.9176 | -958.595 | 28.3787 | 54.974
-0.095504 | 0.003256299 | 0.312576 | -0.955039 | 0.0325491 | 1.46251 | -9.55036 | 0.3253247 | 7.70184 | -95.5037 | 3.252969 | 19.1357 | -955.039 | 29.5638 | 56.4537
-0.0951341 | 0.003369522 | 0.430804 | -0.951337 | 0.03368138 | 1.56083 | -9.51334 | 0.3369307 | 7.95077 | -95.134 | 3.36903 | 19.3416 | -951.338 | 30.7364 | 57.9257
-0.0947497 | 0.003482259 | 0.543438 | -0.947493 | 0.03480882 | 1.65104 | -9.47489 | 0.348392 | 8.20275 | -94.7498 | 3.484582 | 19.5408 | -947.495 | 31.8922 | 59.3896
-0.0943512 | 0.003594495 | 0.649508 | -0.943507 | 0.03602454 | 1.73389 | -9.43502 | 0.3598948 | 8.45828 | -94.3512 | 3.598673 | 19.7367 | -943.509 | 33.0474 | 60.844
-0.0939384 | 0.003715499 | 0.749585 | -0.939379 | 0.03714135 | 1.80985 | -9.39375 | 0.3713431 | 8.71283 | -93.9384 | 3.713158 | 19.9307 | -939.383 | 34.1996 | 62.2896
-0.0935115 | 0.003826639 | 0.843108 | -0.935111 | 0.03825281 | 1.87968 | -9.35108 | 0.3826428 | 8.96605 | -93.5114 | 3.82708 | 20.1233 | -935.114 | 35.3551 | 63.727
-0.0930707 | 0.003937227 | 0.930096 | -0.930702 | 0.03935876 | 1.94446 | -9.30699 | 0.3939775 | 9.22278 | -93.0704 | 3.940424 | 20.3139 | -930.704 | 36.5114 | 65.1559
-0.0926158 | 0.004056391 | 1.01128 | -0.926151 | 0.04055048 | 2.00477 | -9.26152 | 0.4052526 | 9.47965 | -92.6154 | 4.052257 | 20.503 | -926.153 | 37.6566 | 66.5767
-0.0921469 | 0.00416578 | 1.08767 | -0.92146 | 0.04164444 | 2.06165 | -9.21467 | 0.4164664 | 9.73336 | -92.1465 | 4.164396 | 20.6904 | -921.461 | 38.7887 | 67.9868
-0.0916641 | 0.004274569 | 1.15925 | -0.916629 | 0.04273241 | 2.11494 | -9.1664 | 0.4275267 | 9.98771 | -91.6636 | 4.275906 | 20.8756 | -916.632 | 39.907 | 69.3867
-0.0911675 | 0.004382743 | 1.22685 | -0.911661 | 0.0439041 | 2.16513 | -9.11672 | 0.4386133 | 10.2407 | -91.1669 | 4.385869 | 21.0583 | -911.664 | 41.0487 | 70.7777
-0.090657 | 0.004499219 | 1.29187 | -0.906557 | 0.04497907 | 2.21203 | -9.06567 | 0.4496336 | 10.4892 | -90.6565 | 4.496074 | 21.2376 | -906.557 | 42.1616 | 72.1592
-0.090133 | 0.004606061 | 1.35368 | -0.901319 | 0.04604757 | 2.25656 | -9.01325 | 0.4605858 | 10.7381 | -90.1324 | 4.605598 | 21.4154 | -901.317 | 43.2392 | 73.5315
-0.0895953 | 0.004712239 | 1.41236 | -0.895944 | 0.04710943 | 2.29866 | -8.95949 | 0.4713802 | 10.9825 | -89.5947 | 4.714425 | 21.5942 | -895.943 | 44.3258 | 74.8949
-0.0890443 | 0.004817739 | 1.46847 | -0.890435 | 0.04825213 | 2.33914 | -8.90438 | 0.482192 | 11.2215 | -89.0436 | 4.821663 | 21.769 | -890.436 | 45.4137 | 76.2481
-0.08848 | 0.004931247 | 1.52313 | -0.884794 | 0.04929969 | 2.37748 | -8.84793 | 0.4929309 | 11.4584 | -88.4792 | 4.929053 | 21.9361 | -884.795 | 46.5148 | 77.5913
-0.0879023 | 0.005035285 | 1.57536 | -0.879017 | 0.05034015 | 2.41417 | -8.79016 | 0.5035088 | 11.6862 | -87.9014 | 5.035698 | 22.0999 | -879.019 | 47.6149 | 78.9241
-0.087311 | 0.005138597 | 1.62607 | -0.873107 | 0.05137336 | 2.44904 | -8.73105 | 0.5140975 | 11.9099 | -87.3104 | 5.140723 | 22.2625 | -873.109 | 48.6935 | 80.2447
-0.0867066 | 0.005249683 | 1.67549 | -0.867066 | 0.05248433 | 2.48173 | -8.67062 | 0.5246084 | 12.1267 | -86.7063 | 5.245834 | 22.4233 | -867.068 | 49.7493 | 81.5538
-0.0860892 | 0.005351437 | 1.72353 | -0.860893 | 0.05350196 | 2.51303 | -8.60889 | 0.53504 | 12.3356 | -86.089 | 5.350152 | 22.5792 | -860.897 | 50.8122 | 82.8514
-0.0854589 | 0.005452421 | 1.77025 | -0.85459 | 0.05451189 | 2.54322 | -8.54587 | 0.5453068 | 12.5388 | -85.4587 | 5.452822 | 22.7347 | -854.596 | 51.8783 | 84.1386
-0.0848159 | 0.005552619 | 1.8171 | -0.848156 | 0.05559712 | 2.57241 | -8.48156 | 0.5555756 | 12.7312 | -84.8156 | 5.555512 | 22.89 | -848.163 | 52.9391 | 85.4141
-0.08416 | 0.005660265 | 1.86407 | -0.841597 | 0.05659054 | 2.60082 | -8.41598 | 0.5657604 | 12.9177 | -84.1596 | 5.657361 | 23.0449 | -841.602 | 53.9727 | 86.6779
-0.0834914 | 0.005758782 | 1.9111 | -0.834911 | 0.0575758 | 2.62872 | -8.34911 | 0.5758595 | 13.0927 | -83.4908 | 5.758355 | 23.1984 | -834.915 | 54.9963 | 87.9308
-0.0828102 | 0.005856469 | 1.95732 | -0.8281 | 0.05855278 | 2.65584 | -8.281 | 0.5857905 | 13.2603 | -82.8096 | 5.858477 | 23.3497 | -828.104 | 56.0079 | 89.1716
-0.0821166 | 0.005953313 | 2.00292 | -0.821167 | 0.05960165 | 2.68214 | -8.21165 | 0.5957146 | 13.4169 | -82.1161 | 5.95691 | 23.499 | -821.168 | 57.0209 | 90.3993
-0.0814107 | 0.006057259 | 2.04809 | -0.81411 | 0.0605609 | 2.70758 | -8.14106 | 0.6054691 | 13.566 | -81.4104 | 6.055253 | 23.6477 | -814.109 | 58.0215 | 91.6139
-0.0806925 | 0.006152302 | 2.09246 | -0.806927 | 0.06151143 | 2.73303 | -8.06924 | 0.6152122 | 13.7047 | -80.6925 | 6.15189 | 23.7957 | -806.926 | 59.026 | 92.8172
-0.0799622 | 0.006246458 | 2.13662 | -0.799621 | 0.06245311 | 2.75849 | -7.99621 | 0.6248623 | 13.8347 | -79.9624 | 6.248393 | 23.9441 | -799.621 | 60.0115 | 94.0075
-0.0792197 | 0.006347446 | 2.18067 | -0.792194 | 0.0634631 | 2.78386 | -7.92197 | 0.6344178 | 13.9546 | -79.22 | 6.343951 | 24.0893 | -792.197 | 60.9826 | 95.1855
-0.0784653 | 0.006439713 | 2.22495 | -0.78465 | 0.06438589 | 2.80873 | -7.84654 | 0.6438773 | 14.067 | -78.4655 | 6.438549 | 24.2309 | -784.654 | 61.9491 | 96.3542
-0.0776991 | 0.006531053 | 2.26908 | -0.77699 | 0.0652994 | 2.83218 | -7.76993 | 0.6531638 | 14.1696 | -77.6992 | 6.531415 | 24.3713 | -776.991 | 62.906 | 97.5147
-0.0769213 | 0.006621453 | 2.31322 | -0.769212 | 0.06627843 | 2.85505 | -7.69214 | 0.6624279 | 14.265 | -76.9213 | 6.624059 | 24.511 | -769.213 | 63.8547 | 98.6628
-0.076132 | 0.006718309 | 2.35687 | -0.761316 | 0.06717221 | 2.87808 | -7.61319 | 0.6715918 | 14.3501 | -76.1319 | 6.7157 | 24.6481 | -761.318 | 64.7973 | 99.7982
-0.0753311 | 0.006806708 | 2.39935 | -0.753306 | 0.06805632 | 2.90137 | -7.53309 | 0.6805808 | 14.429 | -75.3309 | 6.806326 | 24.7826 | -753.309 | 65.7282 | 100.922
-0.0745188 | 0.006894127 | 2.44033 | -0.745184 | 0.06893062 | 2.92487 | -7.45185 | 0.689541 | 14.499 | -74.5187 | 6.895197 | 24.9164 | -745.185 | 66.6515 | 102.037
-0.0736954 | 0.006980552 | 2.48042 | -0.736951 | 0.06986658 | 2.94765 | -7.36948 | 0.6983968 | 14.5636 | -73.6953 | 6.983758 | 25.0484 | -736.95 | 67.5566 | 103.143
-0.0728609 | 0.007073046 | 2.51977 | -0.728608 | 0.07072007 | 2.96969 | -7.286 | 0.7070763 | 14.6197 | -72.8607 | 7.071263 | 25.1778 | -728.604 | 68.4461 | 104.233
-0.0720153 | 0.007157363 | 2.55806 | -0.720154 | 0.07156337 | 2.99205 | -7.20142 | 0.7157204 | 14.6707 | -72.0151 | 7.157697 | 25.3055 | -720.15 | 69.3336 | 105.307
-0.071159 | 0.00724065 | 2.59476 | -0.71159 | 0.07239637 | 3.01421 | -7.11578 | 0.7242562 | 14.7159 | -71.1586 | 7.24236 | 25.4322 | -711.587 | 70.2087 | 106.367
-0.0702921 | 0.007329701 | 2.63087 | -0.702917 | 0.07328702 | 3.03565 | -7.02907 | 0.7326824 | 14.7554 | -70.2914 | 7.326624 | 25.5588 | -702.917 | 71.0859 | 107.413
-0.0694143 | 0.007410803 | 2.66727 | -0.69414 | 0.07409816 | 3.05717 | -6.94131 | 0.7409307 | 14.7912 | -69.4138 | 7.409781 | 25.6868 | -694.139 | 71.9465 | 108.445
-0.068526 | 0.007490837 | 2.70431 | -0.685258 | 0.07489864 | 3.07895 | -6.85253 | 0.7491349 | 14.821 | -68.5258 | 7.491154 | 25.8163 | -685.258 | 72.7924 | 109.46
-0.0676275 | 0.007569793 | 2.74075 | -0.676273 | 0.07575365 | 3.10058 | -6.76272 | 0.7572257 | 14.8481 | -67.6273 | 7.572065 | 25.9438 | -676.273 | 73.6292 | 110.46
-0.0667187 | 0.007654098 | 2.77635 | -0.667187 | 0.07653152 | 3.12246 | -6.6719 | 0.765202 | 14.8712 | -66.7186 | 7.651831 | 26.0654 | -667.186 | 74.4496 | 111.446
-0.0657999 | 0.00773077 | 2.81104 | -0.658 | 0.07729838 | 3.14414 | -6.58007 | 0.7729991 | 14.8906 | -65.7999 | 7.730439 | 26.1814 | -657.999 | 75.2634 | 112.417
-0.0648714 | 0.007806329 | 2.84526 | -0.648713 | 0.07805411 | 3.16577 | -6.48724 | 0.7807437 | 14.9073 | -64.8714 | 7.807253 | 26.293 | -648.714 | 76.0642 | 113.37
-0.0639331 | 0.007880764 | 2.87999 | -0.639329 | 0.07886013 | 3.18763 | -6.39337 | 0.7883701 | 14.9206 | -63.9331 | 7.88352 | 26.4011 | -639.33 | 76.8581 | 114.308
-0.0629852 | 0.007960121 | 2.91483 | -0.629849 | 0.07959232 | 3.20932 | -6.29853 | 0.7958167 | 14.933 | -62.9851 | 7.958595 | 26.5076 | -629.85 | 77.6377 | 115.236
-0.0620277 | 0.00803218 | 2.94896 | -0.620274 | 0.08031305 | 3.23122 | -6.20276 | 0.8032044 | 14.9446 | -62.0275 | 8.031869 | 26.6168 | -620.275 | 78.4054 | 116.152
-0.0610607 | 0.008103082 | 2.98253 | -0.610606 | 0.08102221 | 3.25317 | -6.10607 | 0.8104706 | 14.9531 | -61.0607 | 8.104534 | 26.724 | -610.606 | 79.1629 | 117.053
-0.0600845 | 0.008178576 | 3.01525 | -0.600847 | 0.0817773 | 3.27506 | -6.00845 | 0.8176142 | 14.9608 | -60.0847 | 8.175973 | 26.8269 | -600.845 | 79.9042 | 117.944
-0.0590995 | 0.008247036 | 3.0468 | -0.590997 | 0.08246205 | 3.29722 | -5.90994 | 0.8245776 | 14.967 | -59.0996 | 8.245609 | 26.9282 | -590.994 | 80.6253 | 118.822
-0.0581055 | 0.008314308 | 3.0772 | -0.581057 | 0.08313492 | 3.31935 | -5.81055 | 0.8314737 | 14.9727 | -58.1057 | 8.314574 | 27.0295 | -581.056 | 81.3475 | 119.686
-0.0571027 | 0.008380383 | 3.10579 | -0.571029 | 0.08385035 | 3.34089 | -5.71027 | 0.8382441 | 14.9777 | -57.1029 | 8.382281 | 27.1297 | -571.029 | 82.0552 | 120.535
-0.0560915 | 0.008450603 | 3.13377 | -0.560916 | 0.08449817 | 3.36231 | -5.60914 | 0.8448341 | 14.9821 | -56.0915 | 8.448719 | 27.2275 | -560.916 | 82.7558 | 121.37
-0.0550717 | 0.008514153 | 3.1607 | -0.550718 | 0.08513383 | 3.38349 | -5.50717 | 0.8513509 | 14.9859 | -55.0716 | 8.513355 | 27.3243 | -550.718 | 83.4415 | 122.187
-0.0540435 | 0.008576478 | 3.18656 | -0.540437 | 0.08575722 | 3.40475 | -5.40436 | 0.8577389 | 14.9895 | -54.0434 | 8.577238 | 27.4213 | -540.436 | 84.1037 | 122.985
-0.0530073 | 0.008637567 | 3.21136 | -0.530075 | 0.08641863 | 3.42602 | -5.30075 | 0.8639468 | 14.993 | -53.0068 | 8.639823 | 27.5128 | -530.075 | 84.7604 | 123.764
-0.0519631 | 0.008702344 | 3.2356 | -0.519635 | 0.0870162 | 3.44725 | -5.19633 | 0.8700753 | 14.9949 | -51.9623 | 8.700608 | 27.6022 | -519.633 | 85.4015 | 124.526
-0.0509111 | 0.008760832 | 3.2587 | -0.509114 | 0.08760124 | 3.46969 | -5.09113 | 0.8760722 | 14.9968 | -50.9104 | 8.760581 | 27.6904 | -509.113 | 86.0351 | 125.269
-0.0498513 | 0.008818059 | 3.28109 | -0.498517 | 0.08817366 | 3.49256 | -4.98516 | 0.8819366 | 14.9991 | -49.8512 | 8.819228 | 27.7772 | -498.517 | 86.6539 | 125.994
-0.0487842 | 0.008878622 | 3.30306 | -0.487845 | 0.08877946 | 3.51527 | -4.87845 | 0.8876216 | 15.0005 | -48.7844 | 8.876541 | 27.8616 | -487.845 | 87.2606 | 126.703
-0.0477097 | 0.008933195 | 3.32494 | -0.477099 | 0.08932534 | 3.53766 | -4.77099 | 0.8932193 | 15.0015 | -47.71 | 8.932061 | 27.9452 | -477.1 | 87.8516 | 127.399
-0.046628 | 0.008986481 | 3.34684 | -0.466281 | 0.08985836 | 3.56036 | -4.66281 | 0.898682 | 15.0028 | -46.6283 | 8.986691 | 28.0268 | -466.283 | 88.435 | 128.081
-0.0455393 | 0.009038473 | 3.36857 | -0.455392 | 0.09037844 | 3.58359 | -4.55392 | 0.9040086 | 15.0046 | -45.5396 | 9.039961 | 28.1035 | -455.395 | 89.0007 | 128.748
-0.0444438 | 0.009093329 | 3.38907 | -0.444435 | 0.09092718 | 3.60618 | -4.44434 | 0.9091569 | 15.0064 | -44.4439 | 9.091863 | 28.1787 | -444.439 | 89.5578 | 129.403
-0.0433415 | 0.009142601 | 3.40951 | -0.433412 | 0.09142006 | 3.62769 | -4.33411 | 0.9142104 | 15.0081 | -43.3416 | 9.141985 | 28.2522 | -433.414 | 90.1073 | 130.045
-0.0422326 | 0.009190557 | 3.43041 | -0.422326 | 0.09189978 | 3.6485 | -4.22325 | 0.9191256 | 15.0102 | -42.2328 | 9.19114 | 28.3238 | -422.324 | 90.6234 | 130.672
-0.0411174 | 0.00923719 | 3.45091 | -0.411176 | 0.09240454 | 3.66963 | -4.11176 | 0.9238634 | 15.0118 | -41.1176 | 9.238904 | 28.3941 | -411.171 | 91.1274 | 131.283
-0.039996 | 0.009286207 | 3.47004 | -0.399964 | 0.09285662 | 3.69146 | -3.99965 | 0.9285009 | 15.0131 | -39.9962 | 9.285271 | 28.4623 | -399.958 | 91.6219 | 131.876
-0.0388685 | 0.009330061 | 3.48699 | -0.38869 | 0.09329532 | 3.71339 | -3.88691 | 0.9329979 | 15.0148 | -38.8688 | 9.329873 | 28.5273 | -388.684 | 92.0993 | 132.449
-0.0377353 | 0.009372571 | 3.50163 | -0.377357 | 0.09372059 | 3.73517 | -3.77358 | 0.9373538 | 15.0172 | -37.7356 | 9.373435 | 28.59 | -377.354 | 92.5525 | 133.001
-0.0365965 | 0.009417101 | 3.51563 | -0.365967 | 0.09416607 | 3.75679 | -3.65968 | 0.9415341 | 15.0193 | -36.5966 | 9.415579 | 28.6513 | -365.967 | 93.0167 | 133.535
-0.0354521 | 0.009456793 | 3.53001 | -0.354522 | 0.09456316 | 3.77864 | -3.54523 | 0.9456069 | 15.0206 | -35.4522 | 9.455973 | 28.7101 | -354.524 | 93.4763 | 134.048
-0.0343025 | 0.009495124 | 3.54458 | -0.343024 | 0.09494663 | 3.80066 | -3.43025 | 0.9495366 | 15.0218 | -34.3025 | 9.495274 | 28.7684 | -343.025 | 93.908 | 134.543
-0.0331477 | 0.009532087 | 3.56007 | -0.331475 | 0.09531642 | 3.8227 | -3.31476 | 0.9533226 | 15.0231 | -33.1476 | 9.533138 | 28.8269 | -331.475 | 94.3213 | 135.02
-0.0319878 | 0.009570581 | 3.57671 | -0.319875 | 0.09570155 | 3.84454 | -3.19876 | 0.9569354 | 15.0236 | -31.9877 | 9.569559 | 28.8815 | -319.876 | 94.7192 | 135.487
-0.030823 | 0.009604678 | 3.59306 | -0.308228 | 0.09604269 | 3.86698 | -3.08228 | 0.9604336 | 15.024 | -30.8229 | 9.604255 | 28.9303 | -308.228 | 95.1045 | 135.938
-0.0296535 | 0.009637393 | 3.60766 | -0.296534 | 0.09637001 | 3.88911 | -2.96534 | 0.9637866 | 15.024 | -29.6534 | 9.637787 | 28.9779 | -296.534 | 95.4748 | 136.374
-0.0284796 | 0.00966872 | 3.62036 | -0.284795 | 0.09670894 | 3.91062 | -2.84795 | 0.9669682 | 15.0238 | -28.4796 | 9.669862 | 29.024 | -284.795 | 95.8309 | 136.797
-0.0273012 | 0.009701086 | 3.63223 | -0.273014 | 0.09700729 | 3.93055 | -2.73014 | 0.9700302 | 15.0234 | -27.3014 | 9.700231 | 29.0674 | -273.013 | 96.1708 | 137.206
-0.0261189 | 0.009729507 | 3.64417 | -0.261192 | 0.09729168 | 3.94872 | -2.61191 | 0.9729455 | 15.0234 | -26.1191 | 9.729387 | 29.1083 | -261.191 | 96.4976 | 137.599
-0.0249326 | 0.009756528 | 3.65686 | -0.24933 | 0.09756205 | 3.96679 | -2.49329 | 0.9757135 | 15.0234 | -24.9329 | 9.757071 | 29.1473 | -249.33 | 96.8118 | 137.974
-0.0237427 | 0.009784214 | 3.67026 | -0.23743 | 0.0978391 | 3.98544 | -2.3743 | 0.9783133 | 15.0235 | -23.743 | 9.783072 | 29.1846 | -237.43 | 97.1096 | 138.329
-0.0225492 | 0.009808303 | 3.68366 | -0.225495 | 0.09808017 | 4.0044 | -2.25495 | 0.9807869 | 15.0229 | -22.5495 | 9.807812 | 29.2206 | -225.496 | 97.3961 | 138.663
-0.0213523 | 0.00983098 | 3.69649 | -0.213525 | 0.09830711 | 4.02323 | -2.13526 | 0.9831122 | 15.0223 | -21.3525 | 9.831068 | 29.2548 | -213.526 | 97.6685 | 138.975
-0.0201522 | 0.009852242 | 3.70818 | -0.201524 | 0.0985199 | 4.04221 | -2.01524 | 0.9852716 | 15.0203 | -20.1524 | 9.852837 | 29.2853 | -201.524 | 97.9263 | 139.266
-0.0189491 | 0.009873673 | 3.7185 | -0.189493 | 0.09873441 | 4.0619 | -1.89492 | 0.9873003 | 15.0166 | -18.9492 | 9.872956 | 29.3144 | -189.492 | 98.1685 | 139.537
-0.0177432 | 0.009891976 | 3.72757 | -0.177432 | 0.0989176 | 4.08125 | -1.77432 | 0.9891796 | 15.0118 | -17.7432 | 9.891753 | 29.3426 | -177.431 | 98.3917 | 139.789
-0.0165345 | 0.009908854 | 3.73604 | -0.165345 | 0.09908656 | 4.09951 | -1.65345 | 0.9908958 | 15.0069 | -16.5345 | 9.909053 | 29.3671 | -165.344 | 98.5918 | 140.029
-0.0153233 | 0.009924305 | 3.74399 | -0.153233 | 0.09925349 | 4.1177 | -1.53233 | 0.9924767 | 15.0023 | -15.3233 | 9.924854 | 29.3885 | -153.232 | 98.785 | 140.255
-0.0141097 | 0.009939431 | 3.75141 | -0.141098 | 0.09939269 | 4.13638 | -1.41098 | 0.9939076 | 14.9988 | -14.1098 | 9.939043 | 29.4084 | -141.098 | 98.9692 | 140.465
-0.0128941 | 0.009951902 | 3.75925 | -0.128942 | 0.09951758 | 4.15438 | -1.28942 | 0.995188 | 14.9958 | -12.8942 | 9.951851 | 29.427 | -128.942 | 99.1357 | 140.662
-0.0116765 | 0.009962941 | 3.76816 | -0.116767 | 0.09962815 | 4.17069 | -1.16766 | 0.9963093 | 14.992 | -11.6766 | 9.963154 | 29.4424 | -116.767 | 99.2896 | 140.845
-0.0104572 | 0.00997328 | 3.77786 | -0.104573 | 0.09973173 | 4.18579 | -1.04572 | 0.9972897 | 14.9874 | -10.4573 | 9.972875 | 29.4556 | -104.574 | 99.4255 | 141.011
-0.00923631 | 0.009981329 | 3.78771 | -0.0923644 | 0.09981239 | 4.20138 | -0.923637 | 0.9981192 | 14.9816 | -9.23642 | 9.981174 | 29.4661 | -92.3647 | 99.546 | 141.158
-0.008014 | 0.009987939 | 3.79698 | -0.0801414 | 0.09987867 | 4.2177 | -0.801411 | 0.9987977 | 14.9743 | -8.01413 | 9.987963 | 29.4741 | -80.1418 | 99.6517 | 141.284
-0.00679044 | 0.009993112 | 3.80541 | -0.0679064 | 0.09993057 | 4.23405 | -0.679063 | 0.9993214 | 14.9666 | -6.79063 | 9.99324 | 29.4807 | -67.9068 | 99.743 | 141.387
-0.00556589 | 0.009997092 | 3.81323 | -0.0556612 | 0.09997056 | 4.25053 | -0.556612 | 0.9996989 | 14.9582 | -5.5661 | 9.996982 | 29.4857 | -55.6616 | 99.8187 | 141.47
-0.00434062 | 0.009999266 | 3.82051 | -0.0434078 | 0.09999248 | 4.26735 | -0.434077 | 0.9999251 | 14.9499 | -4.34075 | 9.999247 | 29.4896 | -43.408 | 99.8793 | 141.533
-0.00311466 | 0.01 | 3.8272 | -0.0311478 | 0.1 | 4.28451 | -0.311477 | 1 | 14.9416 | -3.11475 | 10 | 29.4904 | -31.1478 | 99.925 | 141.573

## LAOS OMEGA1
LAOS DATA Omega=1 rad/s |  |  |  | *All data this page taken with ARES G2 - 50mm, PPS, cone and plate; 0;0404 Radian cone angle
Amp=0.1 |  |  | Amp=1 |  |  | Amp=10 |  |  | Amp=100
γ (-) | γ_dot (1/s) | σ (Pa) | γ (-) | γ_dot (1/s) | σ (Pa) | γ (-) | γ_dot (1/s) | σ (Pa) | γ (-) | γ_dot (1/s) | σ (Pa)
-0.0116395 | 0.0989457 | 5.74483 | -0.116492 | 0.989442 | 10.3135 | -1.16492 | 9.89444 | 29.4373 | -11.6492 | 98.9444 | 140.377
-0.0104243 | 0.0990822 | 5.78601 | -0.104341 | 0.990803 | 10.3739 | -1.0434 | 9.90806 | 29.4367 | -10.434 | 99.0804 | 140.524
-0.00920758 | 0.0992028 | 5.82713 | -0.0921734 | 0.992014 | 10.434 | -0.921732 | 9.92017 | 29.4339 | -9.21732 | 99.2016 | 140.653
-0.00798946 | 0.0993093 | 5.86861 | -0.0799924 | 0.993076 | 10.494 | -0.799921 | 9.9308 | 29.4288 | -7.99921 | 99.3083 | 140.764
-0.00677013 | 0.0994022 | 5.90914 | -0.0677993 | 0.993991 | 10.5545 | -0.67799 | 9.93993 | 29.4209 | -6.77989 | 99.3999 | 140.858
-0.00554976 | 0.099478 | 5.94877 | -0.0555959 | 0.994753 | 10.6143 | -0.555956 | 9.94756 | 29.4094 | -5.55955 | 99.4759 | 140.935
-0.00432857 | 0.0995382 | 5.98735 | -0.0433843 | 0.99536 | 10.6729 | -0.433839 | 9.9537 | 29.3906 | -4.33837 | 99.5373 | 140.993
-0.00310673 | 0.0995838 | 6.0252 | -0.0311662 | 0.995821 | 10.7313 | -0.311656 | 9.95836 | 29.3655 | -3.11654 | 99.5835 | 141.033
-0.00188444 | 0.0996144 | 6.06332 | -0.0189433 | 0.996138 | 10.7903 | -0.189426 | 9.96149 | 29.3349 | -1.89424 | 99.6149 | 141.051
-0.000661866 | 0.0996307 | 6.10082 | -0.00671765 | 0.9963 | 10.8492 | -0.0671683 | 9.96306 | 29.3003 | -0.671656 | 99.6308 | 141.027
0.00056081 | 0.099632 | 6.1375 | 0.00550911 | 0.996321 | 10.9066 | 0.055099 | 9.96316 | 29.2633 | 0.551023 | 99.6319 | 140.962
0.00178339 | 0.0996165 | 6.17332 | 0.0177351 | 0.996182 | 10.962 | 0.177358 | 9.9618 | 29.2288 | 1.77362 | 99.6182 | 140.864
0.00300569 | 0.0995871 | 6.20902 | 0.0299583 | 0.995892 | 11.0166 | 0.29959 | 9.95894 | 29.1969 | 2.99594 | 99.5894 | 140.747
0.00422754 | 0.0995443 | 6.24513 | 0.0421771 | 0.995458 | 11.0706 | 0.421777 | 9.95449 | 29.1647 | 4.21782 | 99.5463 | 140.635
0.00544876 | 0.0994865 | 6.28037 | 0.0543895 | 0.994877 | 11.1237 | 0.543898 | 9.94846 | 29.1277 | 5.43907 | 99.4884 | 140.53
0.00666917 | 0.0994121 | 6.31498 | 0.0665937 | 0.994142 | 11.1759 | 0.665938 | 9.94117 | 29.0859 | 6.65951 | 99.4149 | 140.423
0.00788856 | 0.0993235 | 6.34901 | 0.078788 | 0.993255 | 11.2266 | 0.787877 | 9.93226 | 29.0396 | 7.87894 | 99.3259 | 140.307
0.00910678 | 0.0992201 | 6.38204 | 0.0909703 | 0.992222 | 11.2758 | 0.909697 | 9.92194 | 28.9903 | 9.09718 | 99.2218 | 140.181
0.0103236 | 0.0991008 | 6.41535 | 0.103139 | 0.991038 | 11.3232 | 1.03138 | 9.91028 | 28.9388 | 10.314 | 99.1031 | 140.043
0.0115389 | 0.098967 | 6.44872 | 0.115292 | 0.989704 | 11.3695 | 1.15291 | 9.897 | 28.8894 | 11.5294 | 98.9701 | 139.884
0.0127524 | 0.0988186 | 6.48183 | 0.127428 | 0.988223 | 11.4161 | 1.27427 | 9.88218 | 28.8423 | 12.7429 | 98.8215 | 139.688
0.013964 | 0.098656 | 6.51416 | 0.139545 | 0.986595 | 11.4634 | 1.39544 | 9.86587 | 28.7956 | 13.9546 | 98.6579 | 139.475
0.0151736 | 0.0984779 | 6.54599 | 0.15164 | 0.984811 | 11.5108 | 1.51639 | 9.84824 | 28.7484 | 15.1641 | 98.4799 | 139.255
0.0163808 | 0.098285 | 6.57847 | 0.163713 | 0.982874 | 11.5572 | 1.63713 | 9.82917 | 28.6997 | 16.3714 | 98.2867 | 139.022
0.0175856 | 0.0980785 | 6.61076 | 0.175761 | 0.980796 | 11.6013 | 1.75761 | 9.80831 | 28.6477 | 17.5762 | 98.0783 | 138.77
0.0187877 | 0.0978579 | 6.64176 | 0.187783 | 0.978571 | 11.6437 | 1.87783 | 9.78583 | 28.589 | 18.7783 | 97.8548 | 138.476
0.0199871 | 0.0976182 | 6.67215 | 0.199776 | 0.976205 | 11.6848 | 1.99776 | 9.76208 | 28.5237 | 19.9776 | 97.618 | 138.147
0.0211833 | 0.0973642 | 6.70166 | 0.211739 | 0.973685 | 11.7242 | 2.1174 | 9.73712 | 28.4579 | 21.1739 | 97.3669 | 137.813
0.0223764 | 0.0970965 | 6.73174 | 0.223671 | 0.971019 | 11.7621 | 2.23672 | 9.71051 | 28.3916 | 22.3671 | 97.1011 | 137.476
0.0235661 | 0.0968156 | 6.76143 | 0.235568 | 0.968203 | 11.7999 | 2.3557 | 9.68229 | 28.3239 | 23.5568 | 96.8196 | 137.131
0.0247523 | 0.0965209 | 6.79009 | 0.247431 | 0.96524 | 11.839 | 2.47432 | 9.6526 | 28.2542 | 24.743 | 96.5233 | 136.776
0.0259348 | 0.0962098 | 6.8184 | 0.259256 | 0.962141 | 11.8777 | 2.59257 | 9.62144 | 28.1785 | 25.9255 | 96.2122 | 136.408
0.0271133 | 0.0958856 | 6.84573 | 0.271041 | 0.958909 | 11.9152 | 2.71043 | 9.58897 | 28.0964 | 27.1041 | 95.8884 | 136.019
0.0282878 | 0.0955484 | 6.87197 | 0.282786 | 0.955542 | 11.9511 | 2.82788 | 9.55513 | 28.0133 | 28.2785 | 95.5489 | 135.589
0.029458 | 0.0951943 | 6.89779 | 0.294489 | 0.951993 | 11.9856 | 2.94491 | 9.51973 | 27.9301 | 29.4488 | 95.1958 | 135.119
0.0306238 | 0.0948248 | 6.92339 | 0.306148 | 0.948295 | 12.0186 | 3.06149 | 9.48298 | 27.8469 | 30.6146 | 94.8294 | 134.621
0.0317849 | 0.0944419 | 6.94923 | 0.31776 | 0.944453 | 12.0498 | 3.17761 | 9.44473 | 27.7623 | 31.7758 | 94.4477 | 134.099
0.0329413 | 0.0940453 | 6.97372 | 0.329324 | 0.940459 | 12.0791 | 3.29325 | 9.40492 | 27.6755 | 32.9322 | 94.0517 | 133.559
0.0340927 | 0.0936334 | 6.99745 | 0.340838 | 0.936326 | 12.1073 | 3.4084 | 9.36382 | 27.5855 | 34.0837 | 93.6399 | 133.025
0.0352389 | 0.0932109 | 7.02034 | 0.352301 | 0.932084 | 12.1346 | 3.52303 | 9.32145 | 27.4887 | 35.23 | 93.215 | 132.497
0.0363799 | 0.0927734 | 7.04254 | 0.36371 | 0.927728 | 12.1609 | 3.63713 | 9.27752 | 27.3854 | 36.3711 | 92.7756 | 131.965
0.0375154 | 0.0923206 | 7.06362 | 0.375065 | 0.923213 | 12.1847 | 3.75068 | 9.23217 | 27.2771 | 37.5066 | 92.3228 | 131.401
0.0386453 | 0.0918525 | 7.08368 | 0.386364 | 0.918567 | 12.2066 | 3.86367 | 9.18557 | 27.1653 | 38.6365 | 91.8544 | 130.804
0.0397693 | 0.0913716 | 7.10339 | 0.397605 | 0.913804 | 12.2283 | 3.97608 | 9.13757 | 27.0553 | 39.7605 | 91.373 | 130.182
0.0408873 | 0.0908736 | 7.12323 | 0.408787 | 0.908851 | 12.25 | 4.08788 | 9.08814 | 26.9466 | 40.8786 | 90.8781 | 129.541
0.0419992 | 0.0903664 | 7.1422 | 0.419906 | 0.903738 | 12.2702 | 4.19908 | 9.03745 | 26.8385 | 41.9905 | 90.3702 | 128.883
0.0431047 | 0.0898423 | 7.16042 | 0.430962 | 0.898528 | 12.2882 | 4.30964 | 8.9855 | 26.7294 | 43.096 | 89.8496 | 128.23
0.0442037 | 0.0893079 | 7.17735 | 0.441953 | 0.893181 | 12.305 | 4.41955 | 8.9318 | 26.6151 | 44.1951 | 89.3163 | 127.582
0.045296 | 0.0887638 | 7.19419 | 0.452878 | 0.887704 | 12.321 | 4.5288 | 8.87685 | 26.4944 | 45.2876 | 88.7703 | 126.931
0.0463816 | 0.088204 | 7.21022 | 0.463735 | 0.882076 | 12.334 | 4.63736 | 8.82066 | 26.3683 | 46.3733 | 88.2078 | 126.27
0.0474602 | 0.0876288 | 7.22498 | 0.474522 | 0.876319 | 12.3425 | 4.74523 | 8.76293 | 26.2381 | 47.4519 | 87.6294 | 125.597
0.0485317 | 0.0870405 | 7.239 | 0.485237 | 0.870439 | 12.3479 | 4.85237 | 8.70403 | 26.1091 | 48.5234 | 87.0453 | 124.905
0.0495959 | 0.0864344 | 7.25304 | 0.495879 | 0.864426 | 12.3528 | 4.95879 | 8.64409 | 25.9817 | 49.5876 | 86.4432 | 124.177
0.0506525 | 0.0858173 | 7.26683 | 0.506446 | 0.858263 | 12.3575 | 5.06447 | 8.58287 | 25.8552 | 50.6443 | 85.8254 | 123.416
0.0517015 | 0.0851939 | 7.27953 | 0.516937 | 0.851978 | 12.3598 | 5.16938 | 8.52066 | 25.7268 | 51.6934 | 85.2028 | 122.645
0.0527427 | 0.0845566 | 7.29013 | 0.52735 | 0.845585 | 12.3596 | 5.27352 | 8.45665 | 25.5956 | 52.7348 | 84.564 | 121.868
0.0537761 | 0.0839007 | 7.30124 | 0.537684 | 0.839065 | 12.3582 | 5.37687 | 8.39135 | 25.4617 | 53.7682 | 83.9093 | 121.084
0.0548013 | 0.0832363 | 7.31262 | 0.547936 | 0.832396 | 12.3561 | 5.4794 | 8.32459 | 25.3251 | 54.7935 | 83.2443 | 120.283
0.0558183 | 0.0825596 | 7.32326 | 0.558107 | 0.825617 | 12.3511 | 5.58111 | 8.25673 | 25.1827 | 55.8106 | 82.5648 | 119.45
0.0568269 | 0.0818698 | 7.33182 | 0.568193 | 0.818707 | 12.3423 | 5.68198 | 8.18757 | 25.0377 | 56.8192 | 81.8722 | 118.602
0.057827 | 0.0811638 | 7.33899 | 0.578193 | 0.811662 | 12.3319 | 5.78199 | 8.11703 | 24.8905 | 57.8193 | 81.1677 | 117.746
0.0588183 | 0.0804491 | 7.34611 | 0.588106 | 0.804528 | 12.3219 | 5.88113 | 8.04558 | 24.7415 | 58.8106 | 80.4506 | 116.879
0.0598008 | 0.079725 | 7.3528 | 0.597931 | 0.797276 | 12.3117 | 5.97938 | 7.97281 | 24.5894 | 59.793 | 79.7239 | 115.999
0.0607743 | 0.078987 | 7.35735 | 0.607667 | 0.789898 | 12.3002 | 6.07673 | 7.89872 | 24.4307 | 60.7666 | 78.9871 | 115.102
0.0617386 | 0.0782351 | 7.3607 | 0.617311 | 0.782387 | 12.2869 | 6.17316 | 7.82345 | 24.2668 | 61.7309 | 78.2355 | 114.189
0.0626937 | 0.0774697 | 7.36276 | 0.626861 | 0.774752 | 12.273 | 6.26867 | 7.74716 | 24.1029 | 62.686 | 77.4728 | 113.258
0.0636392 | 0.0766969 | 7.36508 | 0.636318 | 0.76701 | 12.257 | 6.36322 | 7.66967 | 23.9389 | 63.6316 | 76.7001 | 112.292
0.0645753 | 0.0759142 | 7.36666 | 0.645678 | 0.759149 | 12.2372 | 6.45682 | 7.59101 | 23.7736 | 64.5677 | 75.9151 | 111.291
0.0655016 | 0.0751159 | 7.36611 | 0.654941 | 0.751163 | 12.2139 | 6.54945 | 7.51237 | 23.6067 | 65.494 | 75.1204 | 110.264
0.066418 | 0.0743038 | 7.3644 | 0.664106 | 0.743064 | 12.1886 | 6.64111 | 7.43148 | 23.4386 | 66.4106 | 74.3122 | 109.221
0.0673244 | 0.073484 | 7.36247 | 0.67317 | 0.734863 | 12.162 | 6.73176 | 7.34901 | 23.2681 | 67.3171 | 73.4905 | 108.179
0.0682207 | 0.0726543 | 7.35967 | 0.682133 | 0.726548 | 12.1333 | 6.8214 | 7.26592 | 23.091 | 68.2134 | 72.656 | 107.137
0.0691067 | 0.071814 | 7.35549 | 0.690994 | 0.718133 | 12.1029 | 6.91 | 7.18117 | 22.9075 | 69.0995 | 71.813 | 106.09
0.0699823 | 0.0709584 | 7.34943 | 0.69975 | 0.709627 | 12.072 | 6.99756 | 7.09546 | 22.7196 | 69.9751 | 70.9611 | 105.032
0.0708474 | 0.0700942 | 7.34294 | 0.708401 | 0.700967 | 12.0399 | 7.08407 | 7.00912 | 22.5286 | 70.8402 | 70.0958 | 103.947
0.0717018 | 0.0692213 | 7.33561 | 0.716946 | 0.69222 | 12.0047 | 7.16951 | 6.92171 | 22.3352 | 71.6946 | 69.2218 | 102.834
0.0725454 | 0.0683357 | 7.32695 | 0.725382 | 0.683393 | 11.966 | 7.25386 | 6.83327 | 22.1413 | 72.5382 | 68.3375 | 101.696
0.073378 | 0.0674363 | 7.31693 | 0.733709 | 0.674447 | 11.9256 | 7.33713 | 6.74384 | 21.9477 | 73.3709 | 67.4413 | 100.544
0.0741996 | 0.0665296 | 7.30603 | 0.741925 | 0.665388 | 11.8849 | 7.41929 | 6.65334 | 21.7539 | 74.1926 | 66.5367 | 99.3934
0.07501 | 0.0656213 | 7.29504 | 0.75003 | 0.65626 | 11.8425 | 7.50033 | 6.5618 | 21.5561 | 75.003 | 65.6228 | 98.2421
0.0758092 | 0.0646989 | 7.28281 | 0.758023 | 0.647095 | 11.7972 | 7.58024 | 6.46928 | 21.3534 | 75.8022 | 64.6997 | 97.0843
0.0765969 | 0.0637564 | 7.26843 | 0.765902 | 0.637713 | 11.7489 | 7.65901 | 6.37563 | 21.1455 | 76.59 | 63.7633 | 95.9182
0.077373 | 0.0628088 | 7.25252 | 0.773665 | 0.628227 | 11.6985 | 7.73663 | 6.2811 | 20.9344 | 77.3662 | 62.8162 | 94.7426
0.0781375 | 0.0618543 | 7.2362 | 0.781311 | 0.61871 | 11.6457 | 7.81308 | 6.18604 | 20.721 | 78.1308 | 61.8606 | 93.5534
0.0788902 | 0.0608885 | 7.2196 | 0.78884 | 0.609048 | 11.5897 | 7.88835 | 6.09008 | 20.5075 | 78.8835 | 60.8953 | 92.3353
0.0796309 | 0.0599186 | 7.20151 | 0.79625 | 0.599311 | 11.5313 | 7.96245 | 5.99285 | 20.2941 | 79.6243 | 59.9208 | 91.0897
0.0803598 | 0.0589404 | 7.18198 | 0.80354 | 0.58951 | 11.4714 | 8.03534 | 5.89478 | 20.0788 | 80.3532 | 58.9419 | 89.8357
0.0810765 | 0.0579495 | 7.16172 | 0.810709 | 0.579599 | 11.4098 | 8.10703 | 5.79554 | 19.8618 | 81.07 | 57.9553 | 88.5761
0.081781 | 0.0569476 | 7.14072 | 0.817755 | 0.569588 | 11.3458 | 8.17749 | 5.69568 | 19.6422 | 81.7746 | 56.9556 | 87.3078
0.0824732 | 0.0559458 | 7.11858 | 0.824678 | 0.559515 | 11.2788 | 8.24672 | 5.59525 | 19.4192 | 82.4669 | 55.9488 | 86.0258
0.0831531 | 0.0549332 | 7.0948 | 0.831477 | 0.549349 | 11.2084 | 8.31471 | 5.49387 | 19.1909 | 83.1467 | 54.9342 | 84.7183
0.0838204 | 0.0539107 | 7.06978 | 0.838151 | 0.539091 | 11.1354 | 8.38146 | 5.39128 | 18.9561 | 83.8141 | 53.9125 | 83.3885
0.0844751 | 0.0528736 | 7.04432 | 0.844698 | 0.528711 | 11.0597 | 8.44694 | 5.28783 | 18.7189 | 84.4689 | 52.8801 | 82.0499
0.0851171 | 0.0518307 | 7.01779 | 0.851117 | 0.518328 | 10.9814 | 8.51114 | 5.18379 | 18.4798 | 85.1109 | 51.8408 | 80.7055
0.0857462 | 0.0507821 | 6.98939 | 0.857409 | 0.507882 | 10.9014 | 8.57406 | 5.07903 | 18.2377 | 85.7402 | 50.7923 | 79.3535
0.0863624 | 0.0497303 | 6.95905 | 0.863571 | 0.497366 | 10.8201 | 8.63568 | 4.97357 | 17.9923 | 86.3565 | 49.735 | 77.9914
0.0869656 | 0.0486626 | 6.92815 | 0.869605 | 0.486743 | 10.7372 | 8.69602 | 4.86763 | 17.7418 | 86.9598 | 48.6709 | 76.6154
0.0875556 | 0.0475905 | 6.89627 | 0.875507 | 0.47604 | 10.6513 | 8.75504 | 4.76055 | 17.487 | 87.55 | 47.6009 | 75.2222
0.0881325 | 0.0465156 | 6.86203 | 0.881278 | 0.465261 | 10.5624 | 8.81275 | 4.65278 | 17.2293 | 88.127 | 46.5251 | 73.8033
0.0886962 | 0.0454289 | 6.82603 | 0.886915 | 0.454407 | 10.4713 | 8.86913 | 4.54431 | 16.9686 | 88.6908 | 45.4409 | 72.3611
0.0892464 | 0.0443397 | 6.78967 | 0.892419 | 0.443447 | 10.3771 | 8.92417 | 4.4349 | 16.7039 | 89.2412 | 44.3469 | 70.8989
0.0897832 | 0.0432436 | 6.75274 | 0.897788 | 0.432476 | 10.2797 | 8.97786 | 4.3249 | 16.4343 | 89.7781 | 43.2475 | 69.4198
0.0903066 | 0.0421407 | 6.71371 | 0.903023 | 0.42148 | 10.1795 | 9.0302 | 4.21463 | 16.1608 | 90.3016 | 42.1465 | 67.9266
0.0908164 | 0.0410349 | 6.67243 | 0.908121 | 0.410364 | 10.0764 | 9.08119 | 4.10359 | 15.8831 | 90.8114 | 41.0375 | 66.4296
0.0913126 | 0.0399173 | 6.63006 | 0.913083 | 0.399173 | 9.97056 | 9.13081 | 3.99174 | 15.5981 | 91.3076 | 39.9191 | 64.9284
0.0917951 | 0.0387902 | 6.58714 | 0.917907 | 0.387956 | 9.86168 | 9.17905 | 3.87973 | 15.3059 | 91.7901 | 38.7943 | 63.417
0.0922636 | 0.037662 | 6.54291 | 0.922594 | 0.376678 | 9.74971 | 9.22591 | 3.76676 | 15.0084 | 92.2587 | 37.6704 | 61.8853
0.0927183 | 0.0365268 | 6.49629 | 0.927141 | 0.365317 | 9.63481 | 9.27138 | 3.65311 | 14.7058 | 92.7134 | 36.5395 | 60.3329
0.0931589 | 0.0353787 | 6.44795 | 0.931549 | 0.353922 | 9.5166 | 9.31546 | 3.53893 | 14.3989 | 93.1543 | 35.3968 | 58.762
0.0935855 | 0.0342325 | 6.39931 | 0.935816 | 0.342478 | 9.39543 | 9.35812 | 3.42392 | 14.0871 | 93.581 | 34.2477 | 57.1738
0.093998 | 0.0330804 | 6.34972 | 0.939943 | 0.330962 | 9.27066 | 9.39937 | 3.30868 | 13.7708 | 93.9937 | 33.0952 | 55.5697
0.0943962 | 0.0319218 | 6.29788 | 0.943927 | 0.3194 | 9.14281 | 9.43921 | 3.19343 | 13.4493 | 94.3922 | 31.938 | 53.957
0.0947803 | 0.0307623 | 6.24418 | 0.94777 | 0.307736 | 9.01164 | 9.47763 | 3.0775 | 13.1215 | 94.7764 | 30.7748 | 52.3338
0.0951499 | 0.0295784 | 6.18986 | 0.951469 | 0.296047 | 8.87562 | 9.51462 | 2.96081 | 12.7858 | 95.1463 | 29.609 | 50.6961
0.0955051 | 0.0284105 | 6.13433 | 0.955024 | 0.284327 | 8.73426 | 9.55018 | 2.84401 | 12.4415 | 95.5019 | 28.4399 | 49.0411
0.0958461 | 0.0272511 | 6.07627 | 0.958435 | 0.272606 | 8.58876 | 9.58431 | 2.72691 | 12.0898 | 95.8431 | 27.2647 | 47.3676
0.0961728 | 0.0260795 | 6.01586 | 0.961702 | 0.260859 | 8.43904 | 9.61699 | 2.60905 | 11.7313 | 96.1699 | 26.0874 | 45.6726
0.0964851 | 0.0249186 | 5.95481 | 0.964825 | 0.249044 | 8.28424 | 9.64823 | 2.49081 | 11.3653 | 96.4822 | 24.9117 | 43.9493
0.0967832 | 0.0237538 | 5.89297 | 0.967803 | 0.23719 | 8.12335 | 9.67801 | 2.37215 | 10.9908 | 96.7801 | 23.7312 | 42.1968
0.0970667 | 0.0225483 | 5.82936 | 0.970635 | 0.225292 | 7.95757 | 9.70633 | 2.25344 | 10.6076 | 97.0634 | 22.5419 | 40.4201
0.0973354 | 0.021341 | 5.76293 | 0.973321 | 0.213412 | 7.78743 | 9.73319 | 2.13428 | 10.2157 | 97.3321 | 21.3497 | 38.6185
0.0975894 | 0.0201465 | 5.69505 | 0.97586 | 0.201461 | 7.61222 | 9.75859 | 2.01496 | 9.81295 | 97.5862 | 20.1627 | 36.7885
0.0978286 | 0.0189508 | 5.62736 | 0.978253 | 0.189459 | 7.43099 | 9.78252 | 1.89522 | 9.39863 | 97.8258 | 18.9783 | 34.9246
0.0980533 | 0.0177554 | 5.55831 | 0.980499 | 0.177448 | 7.24316 | 9.80498 | 1.77465 | 8.97168 | 98.0507 | 17.7723 | 33.0219
0.0982632 | 0.0165441 | 5.48548 | 0.982596 | 0.165393 | 7.04908 | 9.82596 | 1.65405 | 8.53135 | 98.2608 | 16.5574 | 31.0797
0.0984581 | 0.0153227 | 5.41038 | 0.984546 | 0.153337 | 6.849 | 9.84546 | 1.53363 | 8.07622 | 98.4559 | 15.3437 | 29.0942
0.0986381 | 0.0141162 | 5.33488 | 0.986347 | 0.141214 | 6.642 | 9.86348 | 1.41229 | 7.60561 | 98.6361 | 14.1295 | 27.0599
0.0988034 | 0.0129143 | 5.25912 | 0.988001 | 0.129303 | 6.42801 | 9.88 | 1.29113 | 7.1189 | 98.8015 | 12.9227 | 24.9718
0.0989539 | 0.0117068 | 5.18082 | 0.989508 | 0.117289 | 6.20702 | 9.89505 | 1.17272 | 6.61565 | 98.9521 | 11.7201 | 22.8256
0.0990895 | 0.0104951 | 5.099 | 0.990869 | 0.105242 | 5.97887 | 9.90863 | 1.04941 | 6.09415 | 99.0879 | 10.5166 | 20.6224
0.0992102 | 0.00926946 | 5.01573 | 0.992079 | 0.0928553 | 5.74273 | 9.92069 | 0.927006 | 5.55515 | 99.2087 | 9.28548 | 18.3703
0.0993158 | 0.00804665 | 4.93203 | 0.993137 | 0.0805643 | 5.49828 | 9.93126 | 0.805139 | 4.99941 | 99.3144 | 8.05244 | 16.0855
0.0994065 | 0.00683355 | 4.84692 | 0.994044 | 0.068275 | 5.24599 | 9.94033 | 0.682958 | 4.42936 | 99.4051 | 6.83107 | 13.7857
0.0994823 | 0.00560528 | 4.75957 | 0.994802 | 0.0560371 | 4.98558 | 9.94791 | 0.560684 | 3.84764 | 99.481 | 5.61673 | 11.483
0.0995429 | 0.00437905 | 4.66965 | 0.995409 | 0.0438123 | 4.71653 | 9.95397 | 0.438465 | 3.25814 | 99.5418 | 4.38718 | 9.18504
0.0995885 | 0.00315556 | 4.57881 | 0.995866 | 0.0316348 | 4.43883 | 9.95854 | 0.316098 | 2.66416 | 99.5874 | 3.15212 | 6.89389
0.099619 | 0.00191706 | 4.48665 | 0.996173 | 0.0194337 | 4.15235 | 9.96161 | 0.193546 | 2.07191 | 99.6179 | 1.92267 | 4.60985
0.0996342 | 0.000675666 | 4.39191 | 0.99633 | 0.00716857 | 3.8589 | 9.96317 | 0.0712594 | 1.48455 | 99.6334 | 0.703223 | 2.33138
0.0996342 | -0.000543106 | 4.29509 | 0.996338 | -0.00507626 | 3.55888 | 9.96323 | -0.0509346 | 0.905141 | 99.6342 | -0.519491 | 0.0541755
0.0996196 | -0.00175105 | 4.19702 | 0.996194 | -0.0172969 | 3.25135 | 9.96179 | -0.172932 | 0.335794 | 99.6197 | -1.7432 | -2.22416
0.0995901 | -0.00296186 | 4.09774 | 0.9959 | -0.0295186 | 2.93697 | 9.95886 | -0.294913 | -0.221123 | 99.5902 | -2.96058 | -4.50933
0.0995457 | -0.00418285 | 3.99587 | 0.995456 | -0.0417243 | 2.61758 | 9.95443 | -0.417163 | -0.765888 | 99.5457 | -4.18404 | -6.80826
0.0994862 | -0.00541551 | 3.89139 | 0.994863 | -0.0539423 | 2.29573 | 9.9485 | -0.539304 | -1.29864 | 99.4863 | -5.40568 | -9.12718
0.0994117 | -0.00663097 | 3.78591 | 0.994119 | -0.0661808 | 1.97187 | 9.94108 | -0.660675 | -1.81967 | 99.4118 | -6.62374 | -11.4765
0.0993223 | -0.00783142 | 3.67944 | 0.993226 | -0.0783546 | 1.64622 | 9.93217 | -0.782487 | -2.32737 | 99.3224 | -7.84145 | -13.859
0.0992182 | -0.00905265 | 3.57069 | 0.992183 | -0.0905469 | 1.3208 | 9.92175 | -0.904382 | -2.82327 | 99.2181 | -9.05597 | -16.2715
0.099099 | -0.0102721 | 3.45915 | 0.990991 | -0.102664 | 0.997447 | 9.90985 | -1.02622 | -3.30744 | 99.0989 | -10.2704 | -18.7088
0.0989649 | -0.0114883 | 3.34593 | 0.989651 | -0.114733 | 0.678144 | 9.89645 | -1.14787 | -3.78164 | 98.9648 | -11.485 | -21.1653
0.0988158 | -0.0127031 | 3.23262 | 0.988162 | -0.126912 | 0.364123 | 9.88155 | -1.26956 | -4.24664 | 98.8158 | -12.6973 | -23.6331
0.0986519 | -0.0139104 | 3.11745 | 0.986524 | -0.139052 | 0.0554814 | 9.86517 | -1.39092 | -4.70488 | 98.652 | -13.9105 | -26.1003
0.0984732 | -0.0151199 | 2.99947 | 0.984737 | -0.151137 | -0.246107 | 9.8473 | -1.51166 | -5.15808 | 98.4733 | -15.1214 | -28.549
0.0982796 | -0.016329 | 2.87922 | 0.982801 | -0.163228 | -0.539412 | 9.82795 | -1.63226 | -5.6074 | 98.2797 | -16.3249 | -30.9766
0.0980712 | -0.0175379 | 2.75767 | 0.980718 | -0.175288 | -0.824042 | 9.80712 | -1.7527 | -6.05243 | 98.0714 | -17.5281 | -33.375
0.097848 | -0.0187411 | 2.63569 | 0.978487 | -0.187316 | -1.0995 | 9.78481 | -1.87304 | -6.49371 | 97.8483 | -18.7314 | -35.7342
0.0976101 | -0.0199396 | 2.51173 | 0.976109 | -0.199345 | -1.36495 | 9.76103 | -1.99289 | -6.9323 | 97.6105 | -19.9311 | -38.0437
0.0973574 | -0.0211378 | 2.38571 | 0.973583 | -0.211339 | -1.61982 | 9.73578 | -2.11258 | -7.36833 | 97.358 | -21.1301 | -40.2892
0.0970901 | -0.0223323 | 2.25895 | 0.97091 | -0.223238 | -1.86472 | 9.70906 | -2.23202 | -7.80131 | 97.0907 | -22.3237 | -42.4706
0.0968081 | -0.0235208 | 2.13116 | 0.968092 | -0.235129 | -2.10002 | 9.68088 | -2.35064 | -8.23409 | 96.8089 | -23.5101 | -44.5999
0.0965116 | -0.0247025 | 2.00205 | 0.965127 | -0.246997 | -2.32498 | 9.65125 | -2.46926 | -8.66848 | 96.5125 | -24.6954 | -46.678
0.0962006 | -0.025884 | 1.87099 | 0.962017 | -0.258819 | -2.5405 | 9.62016 | -2.5876 | -9.10471 | 96.2016 | -25.8717 | -48.7031
0.0958752 | -0.0270623 | 1.73908 | 0.958762 | -0.270599 | -2.74747 | 9.58763 | -2.70553 | -9.54137 | 95.8763 | -27.0481 | -50.6762
0.0955353 | -0.0282373 | 1.60706 | 0.955364 | -0.282272 | -2.94644 | 9.55365 | -2.82308 | -9.9777 | 95.5366 | -28.2236 | -52.6019
0.095181 | -0.0294061 | 1.47403 | 0.951823 | -0.29394 | -3.13725 | 9.51823 | -2.93933 | -10.4141 | 95.1825 | -29.3968 | -54.4792
0.0948123 | -0.0305729 | 1.33966 | 0.948138 | -0.305644 | -3.31881 | 9.48139 | -3.05558 | -10.8535 | 94.814 | -30.5599 | -56.299
0.0944294 | -0.0317358 | 1.2039 | 0.944309 | -0.317308 | -3.49142 | 9.44311 | -3.17256 | -11.2963 | 94.4312 | -31.7231 | -58.0638
0.0940323 | -0.0328943 | 1.06789 | 0.940339 | -0.328829 | -3.65691 | 9.40341 | -3.28862 | -11.7417 | 94.0342 | -32.8859 | -59.7814
0.093621 | -0.0340454 | 0.932268 | 0.936227 | -0.340313 | -3.81677 | 9.36228 | -3.40387 | -12.1887 | 93.623 | -34.04 | -61.4583
0.0931956 | -0.0351915 | 0.795643 | 0.931975 | -0.351788 | -3.97073 | 9.31975 | -3.51795 | -12.6387 | 93.1977 | -35.1811 | -63.1007
0.0927562 | -0.0363324 | 0.657689 | 0.927582 | -0.36319 | -4.11796 | 9.27582 | -3.63155 | -13.0905 | 92.7584 | -36.3176 | -64.7224
0.0923028 | -0.0374672 | 0.520093 | 0.92305 | -0.374589 | -4.25956 | 9.2305 | -3.74558 | -13.5415 | 92.3051 | -37.4576 | -66.3269
0.0918355 | -0.0385953 | 0.383567 | 0.918377 | -0.385935 | -4.39681 | 9.18378 | -3.85926 | -13.9906 | 91.8379 | -38.589 | -67.9091
0.0913544 | -0.0397215 | 0.247418 | 0.913567 | -0.397169 | -4.52999 | 9.13567 | -3.9719 | -14.4384 | 91.3569 | -39.7108 | -69.4555
0.0908595 | -0.0408421 | 0.110338 | 0.908619 | -0.408329 | -4.6584 | 9.08618 | -4.08344 | -14.8869 | 90.8621 | -40.8312 | -70.9649
0.0903509 | -0.0419548 | -0.0276037 | 0.903534 | -0.419452 | -4.78282 | 9.03534 | -4.19398 | -15.3381 | 90.3536 | -41.9455 | -72.4428
0.0898287 | -0.0430637 | -0.164537 | 0.898313 | -0.430527 | -4.90426 | 8.98314 | -4.30492 | -15.7911 | 89.8315 | -43.0497 | -73.894
0.0892929 | -0.0441661 | -0.29976 | 0.892957 | -0.441553 | -5.02291 | 8.92957 | -4.41524 | -16.2445 | 89.2959 | -44.1496 | -75.3244
0.0887436 | -0.0452594 | -0.434195 | 0.887465 | -0.452503 | -5.13808 | 8.87467 | -4.52458 | -16.6962 | 88.7469 | -45.2449 | -76.7475
0.088181 | -0.046341 | -0.568285 | 0.88184 | -0.463356 | -5.24958 | 8.81842 | -4.6332 | -17.1444 | 88.1844 | -46.3323 | -78.1644
0.0876052 | -0.0474163 | -0.702207 | 0.876082 | -0.474162 | -5.35788 | 8.76085 | -4.74134 | -17.5869 | 87.6087 | -47.4134 | -79.5713
0.0870162 | -0.0484882 | -0.834254 | 0.870192 | -0.484895 | -5.46375 | 8.70195 | -4.84864 | -18.0246 | 87.0197 | -48.4869 | -80.9657
0.086414 | -0.0495553 | -0.964422 | 0.864171 | -0.495508 | -5.56697 | 8.64174 | -4.95503 | -18.4567 | 86.4176 | -49.5518 | -82.3448
0.0857988 | -0.050613 | -1.09382 | 0.85802 | -0.506022 | -5.66645 | 8.58024 | -5.06049 | -18.8864 | 85.8025 | -50.609 | -83.7042
0.0851707 | -0.0516639 | -1.22249 | 0.851741 | -0.516477 | -5.76336 | 8.51744 | -5.16553 | -19.3141 | 85.1744 | -51.6586 | -85.0298
0.0845298 | -0.0527061 | -1.34956 | 0.845333 | -0.526855 | -5.85967 | 8.45336 | -5.26984 | -19.7379 | 84.5336 | -52.697 | -86.3255
0.0838762 | -0.0537385 | -1.47452 | 0.8388 | -0.537163 | -5.95537 | 8.388 | -5.37204 | -20.1554 | 83.88 | -53.7289 | -87.6115
0.0832099 | -0.054762 | -1.59822 | 0.832139 | -0.547464 | -6.04945 | 8.3214 | -5.47418 | -20.5663 | 83.2139 | -54.7517 | -88.891
0.0825311 | -0.0557791 | -1.7211 | 0.825353 | -0.557671 | -6.14113 | 8.25354 | -5.57626 | -20.9695 | 82.5352 | -55.7683 | -90.1605
0.0818399 | -0.0567873 | -1.84168 | 0.818443 | -0.567783 | -6.23187 | 8.18444 | -5.67759 | -21.3641 | 81.8441 | -56.7803 | -91.416
0.0811364 | -0.0577876 | -1.9598 | 0.811407 | -0.57783 | -6.32196 | 8.1141 | -5.77796 | -21.7459 | 81.1407 | -57.7819 | -92.6439
0.0804206 | -0.0587786 | -2.07577 | 0.80425 | -0.587729 | -6.41048 | 8.04253 | -5.87726 | -22.1173 | 80.425 | -58.7741 | -93.8586
0.0796928 | -0.0597599 | -2.19114 | 0.796972 | -0.597541 | -6.49685 | 7.96975 | -5.97521 | -22.4805 | 79.6972 | -59.7574 | -95.0648
0.0789529 | -0.0607369 | -2.30528 | 0.789575 | -0.607282 | -6.58273 | 7.89578 | -6.07269 | -22.8346 | 78.9574 | -60.7305 | -96.2611
0.0782011 | -0.061709 | -2.41618 | 0.782058 | -0.616914 | -6.67003 | 7.82061 | -6.16974 | -23.1774 | 78.2057 | -61.6951 | -97.447
0.0774375 | -0.0626646 | -2.52462 | 0.774424 | -0.626422 | -6.75784 | 7.74426 | -6.26541 | -23.5051 | 77.4422 | -62.6513 | -98.62
0.0766622 | -0.0636076 | -2.63186 | 0.766674 | -0.635894 | -6.84401 | 7.66674 | -6.35988 | -23.8176 | 76.667 | -63.5977 | -99.7781
0.0758754 | -0.0645452 | -2.73831 | 0.758808 | -0.645295 | -6.92894 | 7.58807 | -6.45353 | -24.1207 | 75.8804 | -64.53 | -100.918
0.0750771 | -0.0654715 | -2.8425 | 0.750828 | -0.654582 | -7.01381 | 7.50826 | -6.54595 | -24.4158 | 75.0823 | -65.4559 | -102.023
0.0742676 | -0.0663866 | -2.9429 | 0.742734 | -0.66377 | -7.09828 | 7.42733 | -6.63625 | -24.701 | 74.2729 | -66.3737 | -103.096
0.0734469 | -0.0672919 | -3.04235 | 0.734528 | -0.672834 | -7.18056 | 7.34529 | -6.72679 | -24.9765 | 73.4524 | -67.2802 | -104.142
0.0726151 | -0.0681865 | -3.14156 | 0.726211 | -0.681795 | -7.26146 | 7.26214 | -6.8167 | -25.2418 | 72.6208 | -68.1763 | -105.171
0.0717725 | -0.0690747 | -3.23891 | 0.717786 | -0.690649 | -7.34297 | 7.1779 | -6.9056 | -25.4969 | 71.7783 | -69.0611 | -106.204
0.070919 | -0.0699489 | -3.33314 | 0.709252 | -0.699387 | -7.42552 | 7.09257 | -6.99353 | -25.7376 | 70.925 | -69.9348 | -107.242
0.0700549 | -0.0708126 | -3.42514 | 0.700612 | -0.708002 | -7.50696 | 7.00616 | -7.08015 | -25.9625 | 70.061 | -70.8012 | -108.278
0.0691802 | -0.0716677 | -3.51662 | 0.691867 | -0.71656 | -7.5869 | 6.9187 | -7.16564 | -26.1751 | 69.1864 | -71.6573 | -109.303
0.0682951 | -0.0725142 | -3.60675 | 0.683017 | -0.725026 | -7.66677 | 6.83021 | -7.25011 | -26.3783 | 68.3014 | -72.5037 | -110.298
0.0673996 | -0.0733492 | -3.69417 | 0.674065 | -0.733376 | -7.74762 | 6.74068 | -7.33386 | -26.5731 | 67.4061 | -73.3389 | -111.263
0.0664941 | -0.074169 | -3.78036 | 0.66501 | -0.741619 | -7.82771 | 6.65013 | -7.41639 | -26.7625 | 66.5006 | -74.1618 | -112.203
0.0655785 | -0.0749779 | -3.86517 | 0.655855 | -0.749722 | -7.90563 | 6.55858 | -7.49738 | -26.9461 | 65.5852 | -74.9621 | -113.126
0.0646531 | -0.0757797 | -3.94901 | 0.646602 | -0.757703 | -7.98291 | 6.46604 | -7.57681 | -27.1233 | 64.66 | -75.7542 | -114.054
0.0637178 | -0.0765693 | -4.03102 | 0.637251 | -0.765589 | -8.06255 | 6.37254 | -7.65562 | -27.2903 | 63.7251 | -76.5482 | -114.988
0.062773 | -0.0773476 | -4.111 | 0.627803 | -0.773371 | -8.1427 | 6.27807 | -7.73361 | -27.4472 | 62.7805 | -77.3298 | -115.92
0.0618187 | -0.0781143 | -4.18998 | 0.618262 | -0.781037 | -8.22019 | 6.18266 | -7.81033 | -27.5962 | 61.8265 | -78.0971 | -116.845
0.060855 | -0.0788624 | -4.26789 | 0.608626 | -0.788564 | -8.29495 | 6.08631 | -7.88582 | -27.7369 | 60.863 | -78.8531 | -117.758
0.0598823 | -0.0796027 | -4.34425 | 0.5989 | -0.795968 | -8.36991 | 5.98904 | -7.96005 | -27.8706 | 59.8904 | -79.5978 | -118.658
0.0589006 | -0.0803329 | -4.419 | 0.589084 | -0.803239 | -8.44505 | 5.89087 | -8.03299 | -28.0021 | 58.9087 | -80.3285 | -119.543
0.05791 | -0.0810494 | -4.49251 | 0.579179 | -0.810402 | -8.51895 | 5.79182 | -8.10468 | -28.1313 | 57.9182 | -81.0438 | -120.392
0.0569107 | -0.0817529 | -4.56625 | 0.569187 | -0.817429 | -8.59198 | 5.69189 | -8.17505 | -28.2574 | 56.919 | -81.7486 | -121.226
0.0559028 | -0.0824454 | -4.63818 | 0.55911 | -0.824353 | -8.66586 | 5.59111 | -8.2444 | -28.3798 | 55.9112 | -82.4408 | -122.053
0.0548865 | -0.0831237 | -4.70814 | 0.548948 | -0.831182 | -8.74059 | 5.48948 | -8.31247 | -28.4981 | 54.895 | -83.1191 | -122.868
0.053862 | -0.0837889 | -4.77704 | 0.538703 | -0.837864 | -8.81427 | 5.38702 | -8.37928 | -28.6113 | 53.8705 | -83.7887 | -123.666
0.0528294 | -0.0844458 | -4.84526 | 0.528378 | -0.844416 | -8.88518 | 5.28376 | -8.44471 | -28.7153 | 52.8379 | -84.4453 | -124.427
0.0517888 | -0.0850895 | -4.91229 | 0.517972 | -0.850844 | -8.95546 | 5.1797 | -8.50888 | -28.8116 | 51.7973 | -85.0865 | -125.153
0.0507404 | -0.0857202 | -4.9782 | 0.507489 | -0.857124 | -9.02697 | 5.07486 | -8.57179 | -28.906 | 50.7489 | -85.715 | -125.875
0.0496844 | -0.0863371 | -5.04324 | 0.49693 | -0.863293 | -9.09961 | 4.96926 | -8.63348 | -28.9984 | 49.6929 | -86.3324 | -126.595
0.0486208 | -0.0869396 | -5.10824 | 0.486295 | -0.869351 | -9.17221 | 4.86291 | -8.69392 | -29.0884 | 48.6295 | -86.9363 | -127.309
0.04755 | -0.0875309 | -5.17188 | 0.475587 | -0.875279 | -9.24455 | 4.75583 | -8.75295 | -29.1762 | 47.5586 | -87.528 | -128.011
0.046472 | -0.0881064 | -5.23421 | 0.464807 | -0.881069 | -9.31853 | 4.64802 | -8.81067 | -29.2611 | 46.4807 | -88.1046 | -128.701
0.045387 | -0.0886693 | -5.29507 | 0.453957 | -0.886718 | -9.39284 | 4.53953 | -8.86692 | -29.339 | 45.3957 | -88.6687 | -129.374
0.0442952 | -0.0892193 | -5.3559 | 0.443039 | -0.892224 | -9.46448 | 4.43035 | -8.92194 | -29.4134 | 44.3039 | -89.2199 | -130.006
0.0431967 | -0.0897586 | -5.41635 | 0.432054 | -0.897589 | -9.53368 | 4.3205 | -8.97564 | -29.4864 | 43.2054 | -89.7574 | -130.599
0.0420917 | -0.0902843 | -5.47523 | 0.421004 | -0.902823 | -9.60298 | 4.21 | -9.02825 | -29.5578 | 42.1004 | -90.2816 | -131.162
0.0409804 | -0.0907932 | -5.53261 | 0.409891 | -0.907934 | -9.67367 | 4.09887 | -9.07939 | -29.627 | 40.9891 | -90.7927 | -131.703
0.0398629 | -0.0912881 | -5.59031 | 0.398715 | -0.912908 | -9.74396 | 3.98712 | -9.12889 | -29.6941 | 39.8716 | -91.2867 | -132.229
0.0387394 | -0.0917737 | -5.6475 | 0.387481 | -0.917734 | -9.81225 | 3.87477 | -9.17713 | -29.7573 | 38.7482 | -91.7657 | -132.761
0.03761 | -0.0922435 | -5.70369 | 0.376187 | -0.922413 | -9.88143 | 3.76183 | -9.22415 | -29.813 | 37.6189 | -92.2363 | -133.301
0.036475 | -0.092698 | -5.75815 | 0.364837 | -0.926956 | -9.95261 | 3.64833 | -9.26959 | -29.8619 | 36.4839 | -92.6944 | -133.835
0.0353345 | -0.093139 | -5.8116 | 0.353432 | -0.931375 | -10.024 | 3.53428 | -9.3137 | -29.9058 | 35.3434 | -93.1373 | -134.338
0.0341886 | -0.0935676 | -5.86478 | 0.341974 | -0.935663 | -10.0941 | 3.4197 | -9.35641 | -29.9457 | 34.1976 | -93.5653 | -134.807
0.0330376 | -0.0939814 | -5.91787 | 0.330464 | -0.939786 | -10.1637 | 3.30461 | -9.39768 | -29.9872 | 33.0466 | -93.979 | -135.248
0.0318816 | -0.0943831 | -5.96938 | 0.318905 | -0.943773 | -10.2346 | 3.18901 | -9.43758 | -30.0308 | 31.8907 | -94.3782 | -135.668
0.0307208 | -0.0947668 | -6.02026 | 0.307297 | -0.947628 | -10.3052 | 3.07294 | -9.47593 | -30.0753 | 30.7299 | -94.7631 | -136.074
0.0295554 | -0.0951372 | -6.0707 | 0.295643 | -0.951338 | -10.3735 | 2.95641 | -9.51288 | -30.1178 | 29.5645 | -95.134 | -136.488
0.0283855 | -0.0954949 | -6.12099 | 0.283945 | -0.954897 | -10.4406 | 2.83943 | -9.54856 | -30.1547 | 28.3946 | -95.4908 | -136.909
0.0272113 | -0.0958358 | -6.16991 | 0.272204 | -0.958308 | -10.5074 | 2.72202 | -9.58272 | -30.1852 | 27.2205 | -95.8325 | -137.328
0.0260331 | -0.0961621 | -6.21777 | 0.260421 | -0.961573 | -10.5737 | 2.6042 | -9.61543 | -30.2108 | 26.0423 | -96.1591 | -137.74
0.0248509 | -0.0964754 | -6.26568 | 0.2486 | -0.9647 | -10.6376 | 2.48599 | -9.64676 | -30.2331 | 24.8602 | -96.4717 | -138.139
0.0236649 | -0.0967743 | -6.31376 | 0.236742 | -0.967681 | -10.6985 | 2.36741 | -9.67666 | -30.2571 | 23.6743 | -96.7701 | -138.518
0.0224754 | -0.0970577 | -6.36042 | 0.224847 | -0.97051 | -10.7595 | 2.24847 | -9.70517 | -30.2826 | 22.4848 | -97.0538 | -138.854
0.0212826 | -0.0973247 | -6.40677 | 0.212919 | -0.973212 | -10.8235 | 2.12919 | -9.73216 | -30.3091 | 21.292 | -97.3228 | -139.153
0.0200865 | -0.097578 | -6.45291 | 0.200959 | -0.975762 | -10.8886 | 2.00959 | -9.75758 | -30.3343 | 20.096 | -97.577 | -139.444
0.0188875 | -0.0978179 | -6.49921 | 0.188969 | -0.978157 | -10.9524 | 1.88968 | -9.78153 | -30.3578 | 18.8969 | -97.8168 | -139.731
0.0176855 | -0.0980442 | -6.54431 | 0.17695 | -0.980404 | -11.0157 | 1.76949 | -9.80403 | -30.3786 | 17.695 | -98.0417 | -140.008
0.0164809 | -0.0982539 | -6.58773 | 0.164904 | -0.982508 | -11.08 | 1.64904 | -9.8251 | -30.3965 | 16.4904 | -98.2521 | -140.269
0.0152739 | -0.0984491 | -6.63078 | 0.152834 | -0.984467 | -11.1436 | 1.52834 | -9.84463 | -30.4081 | 15.2834 | -98.4474 | -140.493
0.0140645 | -0.09863 | -6.675 | 0.140741 | -0.986273 | -11.2044 | 1.4074 | -9.86273 | -30.4169 | 14.0741 | -98.6278 | -140.702
0.012853 | -0.0987982 | -6.71914 | 0.128626 | -0.987929 | -11.2634 | 1.28626 | -9.87932 | -30.4243 | 12.8626 | -98.7937 | -140.902
0.0116395 | -0.0989503 | -6.76222 | 0.116492 | -0.989438 | -11.324 | 1.16492 | -9.89442 | -30.43 | 11.6492 | -98.9447 | -141.089
0.0104243 | -0.0990856 | -6.80372 | 0.104341 | -0.990798 | -11.386 | 1.0434 | -9.90806 | -30.4324 | 10.434 | -99.0807 | -141.262
0.00920755 | -0.0992059 | -6.8453 | 0.0921737 | -0.992014 | -11.4475 | 0.92173 | -9.92018 | -30.4285 | 9.21732 | -99.2018 | -141.417
0.00798938 | -0.0993125 | -6.887 | 0.0799926 | -0.99308 | -11.5074 | 0.799919 | -9.93079 | -30.4177 | 7.99921 | -99.308 | -141.554
0.00677002 | -0.0994032 | -6.92796 | 0.0677995 | -0.993989 | -11.5666 | 0.677988 | -9.93991 | -30.406 | 6.77989 | -99.3994 | -141.668
0.00554964 | -0.0994786 | -6.96819 | 0.0555962 | -0.994753 | -11.6259 | 0.555955 | -9.94754 | -30.3951 | 5.55956 | -99.4757 | -141.738
0.00432844 | -0.0995375 | -7.00826 | 0.0433845 | -0.995369 | -11.6849 | 0.433839 | -9.95369 | -30.3837 | 4.33838 | -99.5373 | -141.765
0.00310662 | -0.0995834 | -7.04835 | 0.0311663 | -0.995831 | -11.7414 | 0.311656 | -9.95835 | -30.3708 | 3.11655 | -99.5837 | -141.759
0.00188432 | -0.0996156 | -7.08826 | 0.0189433 | -0.996146 | -11.7979 | 0.189426 | -9.96153 | -30.3561 | 1.89425 | -99.6146 | -141.731
0.000661717 | -0.0996325 | -7.12689 | 0.00671755 | -0.996311 | -11.8572 | 0.0671674 | -9.96317 | -30.338 | 0.671673 | -99.6305 | -141.708
-0.000560976 | -0.0996324 | -7.1648 | -0.0055094 | -0.996344 | -11.9167 | -0.0551012 | -9.96329 | -30.313 | -0.551003 | -99.6316 | -141.69
-0.00178357 | -0.0996171 | -7.20243 | -0.0177357 | -0.99621 | -11.9737 | -0.177362 | -9.96195 | -30.2809 | -1.7736 | -99.6185 | -141.667
-0.00300588 | -0.0995877 | -7.23962 | -0.0299592 | -0.995913 | -12.0297 | -0.299596 | -9.95912 | -30.2438 | -2.99593 | -99.5898 | -141.631
-0.00422772 | -0.0995434 | -7.27572 | -0.0421781 | -0.995467 | -12.0863 | -0.421785 | -9.95459 | -30.2026 | -4.21781 | -99.5461 | -141.558
-0.00544893 | -0.0994848 | -7.3114 | -0.0543905 | -0.994873 | -12.1433 | -0.543907 | -9.94859 | -30.1596 | -5.43905 | -99.4878 | -141.447
-0.00666933 | -0.0994125 | -7.34753 | -0.0665947 | -0.994138 | -12.1973 | -0.665948 | -9.94132 | -30.1195 | -6.65948 | -99.4141 | -141.307
-0.00788874 | -0.0993253 | -7.38364 | -0.0787889 | -0.993247 | -12.2494 | -0.78789 | -9.93248 | -30.081 | -7.8789 | -99.3245 | -141.147
-0.00910699 | -0.0992229 | -7.41839 | -0.0909711 | -0.992211 | -12.3023 | -0.909712 | -9.92207 | -30.0407 | -9.09713 | -99.2209 | -140.992
-0.0103239 | -0.0991029 | -7.45209 | -0.10314 | -0.991037 | -12.3567 | -1.0314 | -9.91025 | -29.9957 | -10.314 | -99.1028 | -140.844
-0.0115391 | -0.0989677 | -7.48605 | -0.115293 | -0.989727 | -12.4098 | -1.15293 | -9.8969 | -29.9457 | -11.5293 | -98.9706 | -140.692
-0.0127527 | -0.0988196 | -7.52043 | -0.127429 | -0.988229 | -12.4591 | -1.27428 | -9.88201 | -29.8915 | -12.7429 | -98.8231 | -140.53
-0.0139643 | -0.0986617 | -7.5541 | -0.139546 | -0.986591 | -12.5056 | -1.39545 | -9.86566 | -29.8326 | -13.9546 | -98.6592 | -140.355
-0.0151739 | -0.0984856 | -7.58613 | -0.151641 | -0.984809 | -12.5521 | -1.5164 | -9.84783 | -29.7711 | -15.1641 | -98.4799 | -140.165
-0.0163813 | -0.0982912 | -7.6181 | -0.163714 | -0.982872 | -12.597 | -1.63713 | -9.82863 | -29.7115 | -16.3714 | -98.2866 | -139.955
-0.0175861 | -0.0980834 | -7.65062 | -0.175762 | -0.980788 | -12.6399 | -1.75761 | -9.80802 | -29.6537 | -17.5762 | -98.0786 | -139.705
-0.0187884 | -0.0978607 | -7.68314 | -0.187783 | -0.978556 | -12.6815 | -1.87782 | -9.78586 | -29.5973 | -18.7783 | -97.8562 | -139.436
-0.0199877 | -0.0976222 | -7.71471 | -0.199777 | -0.97618 | -12.7236 | -1.99776 | -9.76226 | -29.5399 | -19.9776 | -97.6189 | -139.158
-0.0211841 | -0.0973691 | -7.74509 | -0.21174 | -0.973668 | -12.7662 | -2.11739 | -9.73718 | -29.4794 | -21.1739 | -97.3679 | -138.866
-0.0223772 | -0.0970994 | -7.77513 | -0.223671 | -0.971002 | -12.8061 | -2.23671 | -9.71046 | -29.4162 | -22.3671 | -97.1028 | -138.554
-0.0235669 | -0.0968181 | -7.80502 | -0.235568 | -0.968192 | -12.8426 | -2.35569 | -9.68221 | -29.346 | -23.5569 | -96.8217 | -138.205
-0.0247531 | -0.096521 | -7.8345 | -0.24743 | -0.965233 | -12.8785 | -2.47431 | -9.65253 | -29.2699 | -24.7431 | -96.5256 | -137.836
-0.0259356 | -0.0962112 | -7.8637 | -0.259255 | -0.962133 | -12.915 | -2.59256 | -9.62147 | -29.1927 | -25.9256 | -96.2157 | -137.438
-0.0271141 | -0.0958874 | -7.89174 | -0.271041 | -0.958887 | -12.9514 | -2.71042 | -9.58911 | -29.116 | -27.1042 | -95.8898 | -137.029
-0.0282886 | -0.0955471 | -7.91951 | -0.282785 | -0.955491 | -12.9859 | -2.82788 | -9.55517 | -29.0391 | -28.2787 | -95.5498 | -136.615
-0.0294588 | -0.0951927 | -7.94652 | -0.294488 | -0.951971 | -13.0199 | -2.9449 | -9.51974 | -28.9589 | -29.449 | -95.1963 | -136.191
-0.0306246 | -0.0948272 | -7.9728 | -0.306146 | -0.94831 | -13.0545 | -3.06148 | -9.48283 | -28.8735 | -30.6148 | -94.8284 | -135.753
-0.0317858 | -0.0944429 | -7.99838 | -0.317759 | -0.944487 | -13.087 | -3.17761 | -9.44517 | -28.7862 | -31.776 | -94.4465 | -135.297
-0.0329421 | -0.094047 | -8.02345 | -0.329323 | -0.940517 | -13.1159 | -3.29325 | -9.40572 | -28.6978 | -32.9324 | -94.0515 | -134.8
-0.0340936 | -0.093637 | -8.0479 | -0.340838 | -0.936415 | -13.1421 | -3.40841 | -9.36437 | -28.6075 | -34.0839 | -93.6397 | -134.264
-0.0352399 | -0.0932124 | -8.0713 | -0.352302 | -0.93216 | -13.1673 | -3.52304 | -9.32168 | -28.5146 | -35.2302 | -93.2133 | -133.7
-0.0363809 | -0.0927734 | -8.09421 | -0.363712 | -0.927808 | -13.1921 | -3.63715 | -9.27763 | -28.4198 | -36.3712 | -92.7741 | -133.112
-0.0375164 | -0.0923193 | -8.11748 | -0.375068 | -0.923271 | -13.2152 | -3.7507 | -9.23235 | -28.3235 | -37.5067 | -92.3214 | -132.508
-0.0386462 | -0.091853 | -8.13966 | -0.386367 | -0.91858 | -13.2367 | -3.86369 | -9.18583 | -28.2238 | -38.6366 | -91.8549 | -131.908
-0.0397702 | -0.0913764 | -8.15985 | -0.397608 | -0.913737 | -13.258 | -3.9761 | -9.13774 | -28.116 | -39.7607 | -91.3758 | -131.315
-0.0408884 | -0.0908817 | -8.17838 | -0.408789 | -0.908784 | -13.2796 | -4.08791 | -9.08821 | -28.0008 | -40.8787 | -90.8831 | -130.715
-0.0420003 | -0.0903688 | -8.1963 | -0.419908 | -0.903729 | -13.3008 | -4.1991 | -9.03733 | -27.8819 | -41.9907 | -90.3759 | -130.085
-0.0431058 | -0.0898424 | -8.21377 | -0.430964 | -0.898552 | -13.3203 | -4.30966 | -8.98507 | -27.7606 | -43.0963 | -89.8538 | -129.422
-0.0442048 | -0.0893081 | -8.2307 | -0.441956 | -0.893197 | -13.3382 | -4.41957 | -8.93142 | -27.6393 | -44.1955 | -89.3194 | -128.733
-0.0452971 | -0.0887623 | -8.24666 | -0.45288 | -0.887716 | -13.3545 | -4.52881 | -8.87657 | -27.5192 | -45.288 | -88.772 | -128.024
-0.0463827 | -0.0881996 | -8.26202 | -0.463737 | -0.882098 | -13.3687 | -4.63737 | -8.82026 | -27.3998 | -46.3736 | -88.2068 | -127.301
-0.0474612 | -0.087623 | -8.27697 | -0.474524 | -0.876328 | -13.3807 | -4.74524 | -8.76338 | -27.279 | -47.4523 | -87.6307 | -126.582
-0.0485326 | -0.0870353 | -8.2914 | -0.485239 | -0.87043 | -13.3911 | -4.85239 | -8.70477 | -27.1524 | -48.5238 | -87.0512 | -125.867
-0.0495967 | -0.0864321 | -8.30444 | -0.495881 | -0.86441 | -13.3985 | -4.95882 | -8.64435 | -27.0191 | -49.5881 | -86.4491 | -125.15
-0.0506533 | -0.0858154 | -8.31614 | -0.506449 | -0.858268 | -13.4024 | -5.06449 | -8.58262 | -26.8821 | -50.6449 | -85.8298 | -124.425
-0.0517023 | -0.0851874 | -8.32721 | -0.51694 | -0.852005 | -13.4031 | -5.1694 | -8.5199 | -26.7428 | -51.694 | -85.2007 | -123.686
-0.0527435 | -0.0845512 | -8.33843 | -0.527353 | -0.845602 | -13.4014 | -5.27353 | -8.45587 | -26.6041 | -52.7353 | -84.5594 | -122.928
-0.0537768 | -0.083901 | -8.3489 | -0.537687 | -0.839116 | -13.3981 | -5.37687 | -8.39061 | -26.466 | -53.7687 | -83.9066 | -122.134
-0.0548021 | -0.0832367 | -8.35824 | -0.547941 | -0.83245 | -13.3935 | -5.4794 | -8.32422 | -26.3277 | -54.7939 | -83.2413 | -121.31
-0.055819 | -0.0825605 | -8.36719 | -0.558111 | -0.825641 | -13.3883 | -5.5811 | -8.25653 | -26.1893 | -55.811 | -82.5608 | -120.476
-0.0568278 | -0.0818717 | -8.37592 | -0.568198 | -0.818722 | -13.3824 | -5.68197 | -8.18757 | -26.0494 | -56.8196 | -81.8711 | -119.636
-0.0578278 | -0.0811691 | -8.38319 | -0.578198 | -0.81168 | -13.3752 | -5.78198 | -8.11714 | -25.9056 | -57.8197 | -81.1704 | -118.786
-0.0588191 | -0.080451 | -8.38933 | -0.588112 | -0.804512 | -13.3662 | -5.88112 | -8.04596 | -25.7592 | -58.811 | -80.4526 | -117.921
-0.0598016 | -0.0797227 | -8.39491 | -0.597937 | -0.797245 | -13.3548 | -5.97938 | -7.97352 | -25.6078 | -59.7936 | -79.7253 | -117.026
-0.060775 | -0.0789843 | -8.40038 | -0.607672 | -0.789876 | -13.3405 | -6.07674 | -7.89926 | -25.4543 | -60.7671 | -78.9874 | -116.114
-0.0617392 | -0.0782326 | -8.40406 | -0.617315 | -0.782379 | -13.3242 | -6.17317 | -7.82346 | -25.2985 | -61.7314 | -78.2365 | -115.194
-0.0626942 | -0.0774701 | -8.40615 | -0.626866 | -0.774745 | -13.3071 | -6.26868 | -7.74701 | -25.1389 | -62.6865 | -77.4741 | -114.264
-0.0636398 | -0.0766939 | -8.40781 | -0.636322 | -0.766984 | -13.2889 | -6.36324 | -7.66946 | -24.9777 | -63.6321 | -76.6974 | -113.322
-0.0645758 | -0.0759112 | -8.40893 | -0.645682 | -0.759127 | -13.2693 | -6.45684 | -7.59129 | -24.8096 | -64.5681 | -75.9075 | -112.363
-0.0655021 | -0.0751204 | -8.40874 | -0.654945 | -0.751159 | -13.2473 | -6.54947 | -7.51254 | -24.6337 | -65.4943 | -75.1165 | -111.386
-0.0664186 | -0.0743079 | -8.40772 | -0.66411 | -0.743047 | -13.2222 | -6.64112 | -7.4314 | -24.4569 | -66.4108 | -74.3083 | -110.384
-0.0673251 | -0.0734858 | -8.40576 | -0.673174 | -0.734844 | -13.1945 | -6.73178 | -7.34887 | -24.2806 | -67.3173 | -73.4846 | -109.338
-0.0682214 | -0.0726593 | -8.40325 | -0.682137 | -0.726528 | -13.1646 | -6.82141 | -7.26543 | -24.1052 | -68.2135 | -72.6532 | -108.264
-0.0691075 | -0.0718131 | -8.39973 | -0.690997 | -0.718094 | -13.1324 | -6.91001 | -7.18128 | -23.9284 | -69.0995 | -71.8117 | -107.17
-0.0699831 | -0.0709571 | -8.39523 | -0.699752 | -0.709547 | -13.0977 | -6.99758 | -7.09579 | -23.7488 | -69.9751 | -70.96 | -106.063
-0.0708482 | -0.0700934 | -8.38926 | -0.708402 | -0.700918 | -13.0613 | -7.08408 | -7.00933 | -23.5667 | -70.8402 | -70.0947 | -104.96
-0.0717026 | -0.0692156 | -8.38237 | -0.716946 | -0.692178 | -13.0246 | -7.16952 | -6.92177 | -23.3796 | -71.6946 | -69.2207 | -103.86
-0.0725461 | -0.0683272 | -8.37454 | -0.725382 | -0.683311 | -12.9872 | -7.25388 | -6.83308 | -23.1867 | -72.5382 | -68.3365 | -102.755
-0.0733786 | -0.0674307 | -8.36512 | -0.733708 | -0.674371 | -12.9485 | -7.33714 | -6.74365 | -22.9884 | -73.3709 | -67.4402 | -101.64
-0.0742001 | -0.0665246 | -8.35404 | -0.741924 | -0.665372 | -12.908 | -7.41929 | -6.65317 | -22.7858 | -74.1925 | -66.5341 | -100.5
-0.0750104 | -0.0656089 | -8.34212 | -0.750029 | -0.656321 | -12.8655 | -7.50034 | -6.5619 | -22.5815 | -75.003 | -65.6175 | -99.333
-0.0758094 | -0.064685 | -8.32941 | -0.758023 | -0.647251 | -12.8224 | -7.58025 | -6.47016 | -22.378 | -75.8021 | -64.6935 | -98.1435
-0.0765971 | -0.0637535 | -8.31559 | -0.765904 | -0.637865 | -12.7779 | -7.65904 | -6.37663 | -22.1735 | -76.5898 | -63.7599 | -96.9374
-0.0773732 | -0.0628098 | -8.30053 | -0.773669 | -0.628322 | -12.7302 | -7.73666 | -6.28181 | -21.9675 | -77.366 | -62.8163 | -95.7324
-0.0781377 | -0.0618605 | -8.28408 | -0.781316 | -0.618728 | -12.6794 | -7.81312 | -6.18623 | -21.7577 | -78.1306 | -61.8636 | -94.5284
-0.0788905 | -0.0608974 | -8.26663 | -0.788845 | -0.609065 | -12.626 | -7.8884 | -6.09017 | -21.5443 | -78.8834 | -60.9028 | -93.3176
-0.0796313 | -0.0599234 | -8.24872 | -0.796255 | -0.599283 | -12.5702 | -7.96249 | -5.99318 | -21.3258 | -79.6244 | -59.9314 | -92.0964
-0.0803602 | -0.0589349 | -8.22925 | -0.803544 | -0.589467 | -12.5105 | -8.03539 | -5.89504 | -21.1019 | -80.3533 | -58.9524 | -90.8641
-0.0810768 | -0.0579411 | -8.20777 | -0.810713 | -0.579609 | -12.4473 | -8.10707 | -5.79606 | -20.8756 | -81.0703 | -57.9639 | -89.6212
-0.0817813 | -0.0569462 | -8.18518 | -0.817759 | -0.569579 | -12.382 | -8.17754 | -5.6958 | -20.6503 | -81.775 | -56.9611 | -88.3616
-0.0824735 | -0.0559426 | -8.16237 | -0.824682 | -0.559502 | -12.3156 | -8.24677 | -5.5948 | -20.4254 | -82.4673 | -55.9511 | -87.0749
-0.0831533 | -0.0549327 | -8.13866 | -0.831481 | -0.549345 | -12.2467 | -8.31476 | -5.49355 | -20.1978 | -83.1472 | -54.9399 | -85.7738
-0.0838206 | -0.0539111 | -8.11347 | -0.838155 | -0.539084 | -12.1746 | -8.38151 | -5.39207 | -19.9667 | -83.8147 | -53.9259 | -84.4639
-0.0844754 | -0.0528797 | -8.08712 | -0.844702 | -0.528755 | -12.1002 | -8.44699 | -5.28873 | -19.734 | -84.4696 | -52.889 | -83.1423
-0.0851174 | -0.0518414 | -8.05942 | -0.851122 | -0.518345 | -12.0244 | -8.51121 | -5.18432 | -19.4986 | -85.1117 | -51.843 | -81.8042
-0.0857467 | -0.0507947 | -8.03004 | -0.857413 | -0.507876 | -11.9457 | -8.57413 | -5.07913 | -19.2565 | -85.7409 | -50.7931 | -80.4407
-0.086363 | -0.0497369 | -7.99931 | -0.863576 | -0.497314 | -11.8628 | -8.63574 | -4.97318 | -19.008 | -86.3573 | -49.7374 | -79.0636
-0.0869663 | -0.0486701 | -7.9676 | -0.869608 | -0.486668 | -11.776 | -8.69607 | -4.86679 | -18.7564 | -86.9606 | -48.6714 | -77.6679
-0.0875565 | -0.0475981 | -7.93521 | -0.87551 | -0.475953 | -11.6877 | -8.75509 | -4.75976 | -18.5033 | -87.5508 | -47.5984 | -76.26
-0.0881335 | -0.0465179 | -7.901 | -0.881279 | -0.465141 | -11.5981 | -8.81279 | -4.65208 | -18.2475 | -88.1278 | -46.521 | -74.8429
-0.0886971 | -0.0454325 | -7.86527 | -0.886915 | -0.454276 | -11.5052 | -8.86916 | -4.54355 | -17.9867 | -88.6915 | -45.4361 | -73.4163
-0.0892474 | -0.0443398 | -7.82846 | -0.892417 | -0.443354 | -11.4086 | -8.9242 | -4.43462 | -17.7197 | -89.2418 | -44.3439 | -71.9794
-0.0897842 | -0.0432389 | -7.79077 | -0.897785 | -0.432356 | -11.3099 | -8.97789 | -4.32495 | -17.4493 | -89.7788 | -43.246 | -70.5278
-0.0903075 | -0.0421332 | -7.75144 | -0.903018 | -0.421308 | -11.2093 | -9.03023 | -4.21411 | -17.1763 | -90.3021 | -42.1413 | -69.0504
-0.0908172 | -0.0410207 | -7.71003 | -0.908115 | -0.410251 | -11.1056 | -9.08121 | -4.10302 | -16.8982 | -90.8119 | -41.031 | -67.5499
-0.0913132 | -0.0399073 | -7.6674 | -0.913075 | -0.399144 | -10.9981 | -9.13082 | -3.99134 | -16.6147 | -91.3082 | -39.9148 | -66.0315
-0.0917956 | -0.0387877 | -7.62407 | -0.917899 | -0.387966 | -10.8882 | -9.17906 | -3.87916 | -16.3275 | -91.7906 | -38.7923 | -64.4971
-0.0922642 | -0.0376635 | -7.57946 | -0.922585 | -0.37666 | -10.7766 | -9.22591 | -3.76621 | -16.0366 | -92.2591 | -37.6641 | -62.9469
-0.0927188 | -0.0365285 | -7.53333 | -0.927133 | -0.365319 | -10.6624 | -9.27138 | -3.65273 | -15.7397 | -92.7138 | -36.53 | -61.3894
-0.0931595 | -0.0353894 | -7.48521 | -0.93154 | -0.353935 | -10.5447 | -9.31545 | -3.53859 | -15.4343 | -93.1545 | -35.3898 | -59.8259
-0.0935862 | -0.0342462 | -7.436 | -0.935808 | -0.342491 | -10.4232 | -9.35811 | -3.42382 | -15.1215 | -93.5812 | -34.2422 | -58.2518
-0.0939988 | -0.0330971 | -7.3858 | -0.939934 | -0.330972 | -10.2991 | -9.39937 | -3.30934 | -14.8032 | -93.9937 | -33.0895 | -56.6563
-0.0943973 | -0.0319372 | -7.33428 | -0.943919 | -0.319388 | -10.1724 | -9.43922 | -3.19379 | -14.4786 | -94.3922 | -31.9341 | -55.0383
-0.0947814 | -0.0307578 | -7.28103 | -0.94776 | -0.30778 | -10.0409 | -9.47763 | -3.07745 | -14.1478 | -94.7763 | -30.7747 | -53.4009
-0.0951511 | -0.029587 | -7.2257 | -0.95146 | -0.296119 | -9.90445 | -9.51463 | -2.96106 | -13.8111 | -95.1463 | -29.6109 | -51.7449
-0.0955064 | -0.028421 | -7.16897 | -0.955017 | -0.284439 | -9.76418 | -9.55019 | -2.84422 | -13.4689 | -95.5019 | -28.4425 | -50.0706
-0.0958475 | -0.0272516 | -7.11115 | -0.95843 | -0.272724 | -9.6209 | -9.58432 | -2.72686 | -13.1206 | -95.8431 | -27.267 | -48.3823
-0.096174 | -0.0260582 | -7.05156 | -0.961698 | -0.260937 | -9.47278 | -9.617 | -2.60895 | -12.7629 | -96.1699 | -26.0875 | -46.6784
-0.0964859 | -0.0248721 | -6.99031 | -0.964822 | -0.249188 | -9.31857 | -9.64823 | -2.49077 | -12.3958 | -96.4822 | -24.9085 | -44.9561
-0.0967833 | -0.023692 | -6.92769 | -0.967802 | -0.237342 | -9.15898 | -9.67801 | -2.37234 | -12.0201 | -96.78 | -23.7266 | -43.2118
-0.0970662 | -0.022502 | -6.86348 | -0.970636 | -0.225414 | -8.99489 | -9.70634 | -2.25329 | -11.6356 | -97.0633 | -22.5405 | -41.442
-0.0973345 | -0.0213197 | -6.79765 | -0.973322 | -0.213428 | -8.82531 | -9.7332 | -2.1342 | -11.2411 | -97.332 | -21.3498 | -39.6435
-0.0975883 | -0.0201346 | -6.72978 | -0.975862 | -0.201451 | -8.64977 | -9.7586 | -2.01472 | -10.8358 | -97.5861 | -20.152 | -37.8117
-0.0978274 | -0.0189346 | -6.6606 | -0.978255 | -0.189501 | -8.46807 | -9.78253 | -1.89436 | -10.4203 | -97.8254 | -18.9512 | -35.9442
-0.0980518 | -0.0177351 | -6.59065 | -0.980501 | -0.177475 | -8.28086 | -9.80497 | -1.77362 | -9.99379 | -98.05 | -17.7523 | -34.0414
-0.0982614 | -0.0165336 | -6.51886 | -0.982599 | -0.165374 | -8.08783 | -9.82594 | -1.65329 | -9.55354 | -98.2598 | -16.5438 | -32.0992
-0.0984563 | -0.0153235 | -6.44466 | -0.984548 | -0.153249 | -7.88841 | -9.84543 | -1.5328 | -9.09821 | -98.4548 | -15.3339 | -30.1142
-0.0986363 | -0.0141212 | -6.36881 | -0.986348 | -0.14118 | -7.68184 | -9.86344 | -1.41174 | -8.62731 | -98.635 | -14.1242 | -28.0805
-0.0988017 | -0.0129218 | -6.29189 | -0.988003 | -0.129342 | -7.46821 | -9.87995 | -1.29093 | -8.14149 | -98.8003 | -12.9215 | -25.9923
-0.0989523 | -0.0117092 | -6.21381 | -0.989511 | -0.117363 | -7.24716 | -9.89502 | -1.17277 | -7.63898 | -98.9509 | -11.7227 | -23.8453
-0.0990879 | -0.010487 | -6.13313 | -0.990872 | -0.105319 | -7.01835 | -9.9086 | -1.04963 | -7.11795 | -99.0867 | -10.5217 | -21.6411
-0.0992086 | -0.00927864 | -6.05039 | -0.992082 | -0.0928952 | -6.7816 | -9.92066 | -0.927394 | -6.57854 | -99.2076 | -9.29316 | -19.3891
-0.0993144 | -0.00805914 | -5.96677 | -0.99314 | -0.0806097 | -6.53732 | -9.93124 | -0.805493 | -6.02377 | -99.3135 | -8.06039 | -17.105
-0.0994052 | -0.00683028 | -5.88173 | -0.994049 | -0.0684 | -6.28476 | -9.94031 | -0.6833 | -5.45549 | -99.4042 | -6.83214 | -14.8037
-0.0994811 | -0.00560792 | -5.79437 | -0.994808 | -0.056133 | -6.02358 | -9.94789 | -0.561249 | -4.87497 | -99.48 | -5.60616 | -12.4983
-0.0995417 | -0.00437388 | -5.70466 | -0.995415 | -0.0438703 | -5.75361 | -9.95397 | -0.439584 | -4.28516 | -99.5407 | -4.38429 | -10.1967
-0.0995871 | -0.00314005 | -5.61329 | -0.995873 | -0.0317313 | -5.47551 | -9.95855 | -0.316927 | -3.69211 | -99.5865 | -3.16209 | -7.90593
-0.0996174 | -0.00191401 | -5.52118 | -0.996181 | -0.0194781 | -5.1897 | -9.96163 | -0.1945 | -3.10073 | -99.6172 | -1.93537 | -5.62622
-0.0996327 | -0.000682658 | -5.42674 | -0.996338 | -0.00715596 | -4.89599 | -9.9632 | -0.0719967 | -2.51396 | -99.6328 | -0.709855 | -3.35458
-0.0996327 | 0.000548225 | -5.3301 | -0.996346 | 0.00509444 | -4.59427 | -9.96325 | 0.0507109 | -1.93323 | -99.6335 | 0.515397 | -1.08507
-0.0996178 | 0.00177035 | -5.23187 | -0.996203 | 0.0173301 | -4.28575 | -9.96182 | 0.172924 | -1.36195 | -99.6191 | 1.73789 | 1.19125
-0.0995881 | 0.00297935 | -5.1323 | -0.995908 | 0.0295557 | -3.97169 | -9.95889 | 0.295007 | -0.803509 | -99.5897 | 2.95623 | 3.48069
-0.0995436 | 0.00417825 | -5.03118 | -0.995464 | 0.0417822 | -3.65291 | -9.95446 | 0.417304 | -0.259325 | -99.5453 | 4.176 | 5.78828
-0.0994843 | 0.00539217 | -4.92745 | -0.99487 | 0.0540188 | -3.32989 | -9.94853 | 0.539266 | 0.272385 | -99.486 | 5.39634 | 8.11892
-0.0994101 | 0.0066099 | -4.82156 | -0.994126 | 0.0662026 | -3.00446 | -9.94111 | 0.661159 | 0.791709 | -99.4117 | 6.61715 | 10.4707
-0.0993209 | 0.00782188 | -4.71469 | -0.993232 | 0.0783699 | -2.6784 | -9.93218 | 0.782957 | 1.29787 | -99.3223 | 7.83696 | 12.8447
-0.0992169 | 0.0090293 | -4.60654 | -0.992189 | 0.0905711 | -2.35308 | -9.92176 | 0.904891 | 1.79213 | -99.2181 | 9.05294 | 15.2423
-0.099098 | 0.0102458 | -4.49607 | -0.990997 | 0.102753 | -2.02958 | -9.90985 | 1.02638 | 2.27749 | -99.0989 | 10.2685 | 17.6634
-0.0989642 | 0.0114663 | -4.38271 | -0.989655 | 0.114883 | -1.70934 | -9.89645 | 1.14815 | 2.75426 | -98.9648 | 11.4837 | 20.1089
-0.0988154 | 0.0126849 | -4.26822 | -0.988164 | 0.126987 | -1.39443 | -9.88155 | 1.26976 | 3.22163 | -98.8158 | 12.6974 | 22.5703
-0.0986517 | 0.0139003 | -4.15334 | -0.986526 | 0.139063 | -1.08597 | -9.86517 | 1.39099 | 3.67915 | -98.652 | 13.9081 | 25.0357
-0.098473 | 0.0151129 | -4.03617 | -0.984738 | 0.151146 | -0.784428 | -9.8473 | 1.51181 | 4.12927 | -98.4733 | 15.1185 | 27.4928
-0.0982795 | 0.0163242 | -3.91603 | -0.982803 | 0.163228 | -0.490698 | -9.82794 | 1.63245 | 4.57473 | -98.2797 | 16.3284 | 29.9301
-0.0980712 | 0.0175322 | -3.79419 | -0.98072 | 0.175254 | -0.206243 | -9.80711 | 1.75303 | 5.01651 | -98.0713 | 17.5327 | 32.3358
-0.097848 | 0.0187409 | -3.67242 | -0.978489 | 0.187257 | 0.0682912 | -9.7848 | 1.87329 | 5.45474 | -97.8482 | 18.7319 | 34.6975
-0.0976101 | 0.0199395 | -3.54994 | -0.976112 | 0.199268 | 0.333626 | -9.76102 | 1.99311 | 5.89108 | -97.6104 | 19.9298 | 37.0019
-0.0973575 | 0.0211308 | -3.42464 | -0.973587 | 0.211248 | 0.590091 | -9.73577 | 2.11273 | 6.32717 | -97.3579 | 21.1233 | 39.2542
-0.0970902 | 0.0223214 | -3.29672 | -0.970916 | 0.223194 | 0.83653 | -9.70905 | 2.23204 | 6.76428 | -97.0908 | 22.3142 | 41.4542
-0.0968084 | 0.0235114 | -3.16873 | -0.968098 | 0.23511 | 1.07232 | -9.68086 | 2.35138 | 7.20003 | -96.809 | 23.5063 | 43.5974
-0.0965119 | 0.0246987 | -3.04072 | -0.965133 | 0.246969 | 1.29689 | -9.65122 | 2.47002 | 7.63491 | -96.5126 | 24.6954 | 45.681
-0.096201 | 0.0258792 | -2.91074 | -0.962025 | 0.258786 | 1.5117 | -9.62012 | 2.58824 | 8.06931 | -96.2017 | 25.8807 | 47.6999
-0.0958756 | 0.027056 | -2.77828 | -0.95877 | 0.270576 | 1.71812 | -9.58757 | 2.70603 | 8.50334 | -95.8762 | 27.0606 | 49.6648
-0.0955357 | 0.0282324 | -2.64534 | -0.955372 | 0.282357 | 1.91537 | -9.55359 | 2.82313 | 8.93964 | -95.5363 | 28.2358 | 51.5729
-0.0951815 | 0.0294008 | -2.51298 | -0.951828 | 0.294115 | 2.10334 | -9.51816 | 2.94016 | 9.37886 | -95.1821 | 29.4053 | 53.4351
-0.094813 | 0.0305678 | -2.37953 | -0.948141 | 0.305786 | 2.28338 | -9.48131 | 3.05667 | 9.81992 | -94.8135 | 30.5688 | 55.2586
-0.0944301 | 0.0317339 | -2.24379 | -0.944312 | 0.317354 | 2.45682 | -9.44303 | 3.17267 | 10.2637 | -94.4306 | 31.7262 | 57.0448
-0.094033 | 0.0328946 | -2.10727 | -0.940341 | 0.328891 | 2.62427 | -9.40332 | 3.2885 | 10.7078 | -94.0336 | 32.882 | 58.7944
-0.0936216 | 0.0340448 | -1.97158 | -0.936228 | 0.340395 | 2.78384 | -9.36221 | 3.40367 | 11.1537 | -93.6225 | 34.0356 | 60.5049
-0.0931962 | 0.0351883 | -1.83618 | -0.931975 | 0.351868 | 2.93626 | -9.31968 | 3.51754 | 11.6021 | -93.1972 | 35.1827 | 62.1674
-0.0927568 | 0.03633 | -1.6988 | -0.927581 | 0.363302 | 3.08303 | -9.27576 | 3.631 | 12.0535 | -92.7579 | 36.323 | 63.7855
-0.0923034 | 0.0374688 | -1.56017 | -0.923048 | 0.374685 | 3.22456 | -9.23044 | 3.74523 | 12.5073 | -92.3046 | 37.4578 | 65.3665
-0.0918361 | 0.0386011 | -1.42255 | -0.918375 | 0.385978 | 3.36165 | -9.18373 | 3.85856 | 12.9619 | -91.8373 | 38.5914 | 66.9137
-0.0913551 | 0.0397179 | -1.286 | -0.913563 | 0.397215 | 3.49415 | -9.13563 | 3.9711 | 13.4169 | -91.3562 | 39.7175 | 68.4333
-0.0908603 | 0.0408316 | -1.14869 | -0.908614 | 0.408387 | 3.62193 | -9.08615 | 4.08316 | 13.8723 | -90.8613 | 40.8356 | 69.9415
-0.0903518 | 0.0419497 | -1.01054 | -0.903529 | 0.419498 | 3.74645 | -9.03529 | 4.19483 | 14.325 | -90.3528 | 41.9471 | 71.441
-0.0898296 | 0.0430666 | -0.873404 | -0.898307 | 0.430561 | 3.86769 | -8.98308 | 4.30567 | 14.7743 | -89.8307 | 43.0541 | 72.9229
-0.0892937 | 0.0441667 | -0.738462 | -0.89295 | 0.441527 | 3.98535 | -8.92951 | 4.41561 | 15.2207 | -89.2951 | 44.1536 | 74.371
-0.0887445 | 0.0452567 | -0.603401 | -0.887459 | 0.45243 | 4.09989 | -8.87458 | 4.52444 | 15.6648 | -88.746 | 45.2449 | 75.7865
-0.0881819 | 0.0463417 | -0.468093 | -0.881835 | 0.463281 | 4.2123 | -8.81834 | 4.63294 | 16.1094 | -88.1835 | 46.3302 | 77.1768
-0.087606 | 0.0474242 | -0.333603 | -0.876079 | 0.473954 | 4.32255 | -8.76077 | 4.74002 | 16.5543 | -87.6078 | 47.4087 | 78.5439
-0.0870169 | 0.0484993 | -0.201109 | -0.870192 | 0.484594 | 4.42973 | -8.7019 | 4.84703 | 16.9976 | -87.019 | 48.4817 | 79.8922
-0.0864146 | 0.0495624 | -0.0701891 | -0.864174 | 0.495283 | 4.53382 | -8.64171 | 4.95387 | 17.4365 | -86.4169 | 49.542 | 81.2367
-0.0857994 | 0.0506163 | 0.06011 | -0.858026 | 0.505907 | 4.63639 | -8.58022 | 5.05987 | 17.8683 | -85.802 | 50.5911 | 82.5805
-0.0851713 | 0.051665 | 0.189118 | -0.851748 | 0.516441 | 4.73648 | -8.51743 | 5.16517 | 18.2923 | -85.1742 | 51.6432 | 83.9185
-0.0845304 | 0.0527055 | 0.315884 | -0.845341 | 0.526854 | 4.83387 | -8.45335 | 5.26923 | 18.708 | -84.5335 | 52.686 | 85.2455
-0.0838767 | 0.0537347 | 0.440929 | -0.838807 | 0.537225 | 4.92825 | -8.388 | 5.37239 | 19.1165 | -83.8801 | 53.7173 | 86.5579
-0.0832105 | 0.0547582 | 0.56506 | -0.832145 | 0.547528 | 5.02008 | -8.32139 | 5.47525 | 19.5202 | -83.2141 | 54.7409 | 87.8535
-0.0825318 | 0.0557751 | 0.688833 | -0.825358 | 0.557731 | 5.11098 | -8.25352 | 5.57709 | 19.9193 | -82.5356 | 55.7609 | 89.1176
-0.0818406 | 0.0567863 | 0.809863 | -0.818447 | 0.567836 | 5.2022 | -8.18441 | 5.6782 | 20.3121 | -81.8445 | 56.7743 | 90.3524
-0.0811371 | 0.0577885 | 0.927646 | -0.811411 | 0.57785 | 5.29268 | -8.11406 | 5.77835 | 20.6964 | -81.1411 | 57.7791 | 91.5778
-0.0804213 | 0.0587764 | 1.04484 | -0.804253 | 0.587757 | 5.38156 | -8.0425 | 5.87732 | 21.0727 | -80.4254 | 58.7733 | 92.7985
-0.0796935 | 0.0597594 | 1.16206 | -0.796975 | 0.597562 | 5.46955 | -7.96972 | 5.97454 | 21.4386 | -79.6977 | 59.7521 | 94.0118
-0.0789536 | 0.0607378 | 1.27675 | -0.789577 | 0.607297 | 5.55717 | -7.89576 | 6.07188 | 21.794 | -78.9579 | 60.7271 | 95.2117
-0.0782019 | 0.0617004 | 1.38803 | -0.78206 | 0.616959 | 5.64343 | -7.8206 | 6.169 | 22.1355 | -78.2062 | 61.6944 | 96.383
-0.0774384 | 0.0626514 | 1.49717 | -0.774426 | 0.626521 | 5.72826 | -7.74427 | 6.26479 | 22.4657 | -77.4427 | 62.6522 | 97.5422
-0.0766632 | 0.0635964 | 1.60596 | -0.766675 | 0.635969 | 5.81218 | -7.66676 | 6.35949 | 22.7868 | -76.6676 | 63.6005 | 98.6952
-0.0758765 | 0.0645386 | 1.7132 | -0.758808 | 0.645334 | 5.8967 | -7.58809 | 6.45329 | 23.0974 | -75.8809 | 64.5312 | 99.8395
-0.0750783 | 0.0654685 | 1.81733 | -0.750827 | 0.6546 | 5.98125 | -7.50828 | 6.54577 | 23.3958 | -75.0829 | 65.453 | 100.972
-0.0742688 | 0.0663856 | 1.91859 | -0.742733 | 0.663751 | 6.06545 | -7.42735 | 6.63694 | 23.6802 | -74.2735 | 66.3737 | 102.09
-0.0734481 | 0.0672961 | 2.01838 | -0.734528 | 0.672806 | 6.14929 | -7.3453 | 6.72783 | 23.9533 | -73.4529 | 67.2861 | 103.195
-0.0726163 | 0.0681953 | 2.1178 | -0.726212 | 0.681764 | 6.23167 | -7.26214 | 6.81759 | 24.2177 | -72.6212 | 68.1854 | 104.284
-0.0717735 | 0.0690793 | 2.21565 | -0.717786 | 0.690631 | 6.31238 | -7.17788 | 6.90632 | 24.4715 | -71.7786 | 69.0686 | 105.337
-0.07092 | 0.0699529 | 2.31013 | -0.709253 | 0.699416 | 6.39187 | -7.09255 | 6.99407 | 24.7152 | -70.9252 | 69.9419 | 106.354
-0.0700557 | 0.0708201 | 2.40302 | -0.700612 | 0.708078 | 6.46986 | -7.00614 | 7.0805 | 24.9491 | -70.0612 | 70.8064 | 107.338
-0.069181 | 0.0716735 | 2.49552 | -0.691866 | 0.716627 | 6.5487 | -6.91868 | 7.1661 | 25.1727 | -69.1865 | 71.6601 | 108.291
-0.0682958 | 0.0725149 | 2.58635 | -0.683016 | 0.725048 | 6.62797 | -6.83018 | 7.25062 | 25.3854 | -68.3015 | 72.5046 | 109.252
-0.0674003 | 0.0733473 | 2.67463 | -0.674063 | 0.733364 | 6.70692 | -6.74064 | 7.33398 | 25.5852 | -67.4062 | 73.3379 | 110.226
-0.0664948 | 0.0741703 | 2.76096 | -0.665008 | 0.741581 | 6.78602 | -6.6501 | 7.41624 | 25.7711 | -66.5008 | 74.1593 | 111.202
-0.0655792 | 0.0749817 | 2.84669 | -0.655854 | 0.749681 | 6.86533 | -6.55854 | 7.4973 | 25.9457 | -65.5854 | 74.9609 | 112.173
-0.0646537 | 0.075782 | 2.93077 | -0.646601 | 0.757685 | 6.94488 | -6.466 | 7.57729 | 26.1101 | -64.6601 | 75.7616 | 113.115
-0.0637185 | 0.0765707 | 3.01243 | -0.63725 | 0.765558 | 7.02384 | -6.37249 | 7.65622 | 26.2672 | -63.7249 | 76.558 | 114.025
-0.0627736 | 0.0773455 | 3.09275 | -0.627804 | 0.773331 | 7.10187 | -6.27802 | 7.73391 | 26.421 | -62.7803 | 77.3386 | 114.91
-0.0618193 | 0.0781089 | 3.17244 | -0.618262 | 0.781005 | 7.18062 | -6.1826 | 7.81049 | 26.5722 | -61.8261 | 78.1038 | 115.78
-0.0608558 | 0.0788603 | 3.25124 | -0.608628 | 0.788536 | 7.25946 | -6.08625 | 7.88583 | 26.719 | -60.8627 | 78.8571 | 116.656
-0.0598831 | 0.0795993 | 3.32811 | -0.598902 | 0.795961 | 7.33797 | -5.98898 | 7.95988 | 26.8565 | -59.89 | 79.5979 | 117.536
-0.0589014 | 0.0803269 | 3.40229 | -0.589085 | 0.803269 | 7.415 | -5.89082 | 8.03274 | 26.984 | -58.9085 | 80.3269 | 118.413
-0.0579109 | 0.0810447 | 3.47545 | -0.57918 | 0.810433 | 7.48957 | -5.79176 | 8.10431 | 27.1047 | -57.9181 | 81.0434 | 119.283
-0.0569116 | 0.0817517 | 3.54825 | -0.569187 | 0.817495 | 7.5626 | -5.69184 | 8.17484 | 27.219 | -56.9188 | 81.7481 | 120.144
-0.0559038 | 0.0824475 | 3.6202 | -0.559109 | 0.824444 | 7.63453 | -5.59106 | 8.24396 | 27.3284 | -55.911 | 82.4411 | 120.991
-0.0548875 | 0.0831281 | 3.68995 | -0.548946 | 0.831229 | 7.70633 | -5.48944 | 8.312 | 27.4369 | -54.8947 | 83.1216 | 121.818
-0.0538629 | 0.0837941 | 3.75848 | -0.538701 | 0.83788 | 7.77909 | -5.38699 | 8.37878 | 27.5457 | -53.8702 | 83.7903 | 122.609
-0.0528303 | 0.0844474 | 3.82767 | -0.528375 | 0.844454 | 7.85184 | -5.28373 | 8.44431 | 27.6528 | -52.8376 | 84.4454 | 123.388
-0.0517896 | 0.0850897 | 3.89659 | -0.517969 | 0.850881 | 7.92472 | -5.17967 | 8.50848 | 27.7575 | -51.797 | 85.0867 | 124.158
-0.0507413 | 0.0857206 | 3.96365 | -0.507485 | 0.857176 | 7.99787 | -5.07484 | 8.57139 | 27.8588 | -50.7486 | 85.7142 | 124.914
-0.0496852 | 0.0863365 | 4.02874 | -0.496925 | 0.86336 | 8.07047 | -4.96924 | 8.6331 | 27.956 | -49.6926 | 86.3317 | 125.651
-0.0486217 | 0.0869401 | 4.09286 | -0.48629 | 0.869402 | 8.14235 | -4.8629 | 8.69337 | 28.0455 | -48.6292 | 86.9358 | 126.351
-0.0475509 | 0.0875302 | 4.15714 | -0.475581 | 0.875294 | 8.21369 | -4.75582 | 8.75241 | 28.1278 | -47.5584 | 87.5263 | 127.017
-0.0464728 | 0.0881089 | 4.22051 | -0.464802 | 0.881054 | 8.28468 | -4.64803 | 8.81017 | 28.208 | -46.4804 | 88.1043 | 127.677
-0.0453878 | 0.0886758 | 4.28249 | -0.453952 | 0.886688 | 8.35585 | -4.53954 | 8.86656 | 28.2879 | -45.3954 | 88.6689 | 128.334
-0.0442959 | 0.0892264 | 4.34403 | -0.443034 | 0.892193 | 8.42692 | -4.43036 | 8.92167 | 28.3657 | -44.3036 | 89.22 | 128.986
-0.0431974 | 0.0897642 | 4.40487 | -0.432049 | 0.897565 | 8.49845 | -4.32052 | 8.9755 | 28.4405 | -43.2052 | 89.7566 | 129.628
-0.0420923 | 0.0902905 | 4.46477 | -0.420999 | 0.902804 | 8.56961 | -4.21002 | 9.02786 | 28.5071 | -42.1002 | 90.2806 | 130.256
-0.0409809 | 0.0908013 | 4.52294 | -0.409886 | 0.90791 | 8.63936 | -4.09889 | 9.07889 | 28.5683 | -40.9889 | 90.7929 | 130.864
-0.0398632 | 0.0912965 | 4.58016 | -0.398711 | 0.912885 | 8.70834 | -3.98715 | 9.12862 | 28.63 | -39.8714 | 91.2912 | 131.432
-0.0387397 | 0.0917782 | 4.6376 | -0.387477 | 0.917725 | 8.77697 | -3.8748 | 9.17701 | 28.6923 | -38.7478 | 91.7735 | 131.963
-0.0376102 | 0.0922472 | 4.69449 | -0.376184 | 0.92241 | 8.84471 | -3.76187 | 9.22404 | 28.7533 | -37.6185 | 92.2421 | 132.464
-0.0364751 | 0.0927037 | 4.75013 | -0.364834 | 0.926954 | 8.9124 | -3.64837 | 9.26969 | 28.8119 | -36.4835 | 92.6973 | 132.939
-0.0353346 | 0.0931431 | 4.80474 | -0.353429 | 0.931361 | 8.98096 | -3.53432 | 9.31387 | 28.8687 | -35.3429 | 93.1368 | 133.396
-0.0341887 | 0.0935685 | 4.85896 | -0.341971 | 0.93563 | 9.05107 | -3.41973 | 9.35659 | 28.9239 | -34.1971 | 93.5631 | 133.863
-0.0330377 | 0.0939815 | 4.91314 | -0.330461 | 0.939774 | 9.1214 | -3.30463 | 9.39785 | 28.9718 | -33.0462 | 93.9762 | 134.337
-0.0318817 | 0.0943809 | 4.9656 | -0.318902 | 0.943771 | 9.19151 | -3.18904 | 9.43778 | 29.0127 | -31.8903 | 94.3752 | 134.804
-0.0307209 | 0.0947649 | 5.01682 | -0.307294 | 0.947611 | 9.26202 | -3.07296 | 9.47632 | 29.0476 | -30.7295 | 94.7593 | 135.238
-0.0295555 | 0.0951346 | 5.06751 | -0.29564 | 0.951309 | 9.33242 | -2.95642 | 9.51322 | 29.0791 | -29.5642 | 95.1299 | 135.639
-0.0283856 | 0.0954896 | 5.1181 | -0.283942 | 0.954867 | 9.40196 | -2.83944 | 9.54881 | 29.1127 | -28.3944 | 95.4861 | 136.013
-0.0272115 | 0.0958316 | 5.16807 | -0.272202 | 0.958288 | 9.47009 | -2.72203 | 9.58302 | 29.1485 | -27.2203 | 95.8285 | 136.363
-0.0260333 | 0.0961587 | 5.21687 | -0.26042 | 0.961566 | 9.5368 | -2.60421 | 9.61572 | 29.1847 | -26.0421 | 96.1559 | 136.697
-0.0248511 | 0.0964721 | 5.265 | -0.248599 | 0.96469 | 9.60382 | -2.486 | 9.64703 | 29.2193 | -24.86 | 96.4687 | 137.038
-0.0236652 | 0.0967698 | 5.313 | -0.23674 | 0.967677 | 9.67097 | -2.36741 | 9.67686 | 29.2464 | -23.6742 | 96.7673 | 137.388
-0.0224757 | 0.0970547 | 5.36001 | -0.224846 | 0.970518 | 9.73678 | -2.24847 | 9.70523 | 29.2672 | -22.4847 | 97.0515 | 137.735
-0.0212829 | 0.0973247 | 5.40593 | -0.212918 | 0.973209 | 9.80023 | -2.12919 | 9.73216 | 29.2832 | -21.2919 | 97.3208 | 138.073
-0.0200869 | 0.0975786 | 5.45102 | -0.200958 | 0.975749 | 9.8622 | -2.00959 | 9.75761 | 29.2966 | -20.0959 | 97.5753 | 138.398
-0.0188878 | 0.0978183 | 5.49622 | -0.188967 | 0.978143 | 9.92569 | -1.88968 | 9.7816 | 29.3111 | -18.8969 | 97.8153 | 138.704
-0.0176859 | 0.0980435 | 5.5411 | -0.176949 | 0.980397 | 9.99009 | -1.76949 | 9.80409 | 29.3264 | -17.695 | 98.0407 | 138.969
-0.0164814 | 0.098254 | 5.58514 | -0.164903 | 0.982501 | 10.0544 | -1.64904 | 9.82511 | 29.3423 | -16.4904 | 98.2511 | 139.195
-0.0152743 | 0.0984493 | 5.62866 | -0.152833 | 0.984455 | 10.1186 | -1.52833 | 9.84468 | 29.358 | -15.2834 | 98.447 | 139.414
-0.0140649 | 0.0986298 | 5.67227 | -0.14074 | 0.986265 | 10.1828 | -1.4074 | 9.86273 | 29.3715 | -14.0741 | 98.6278 | 139.631
-0.0128534 | 0.0987974 | 5.71594 | -0.128625 | 0.987922 | 10.2454 | -1.28625 | 9.87931 | 29.3822 | -12.8626 | 98.7937 | 139.838

## LAOS OMEGA10
LAOS DATA Omega=10 rad/s |  |  |  | *All data this page taken with ARES G2 - 50mm, PPS, cone and plate; 0;0404 Radian cone angle
Amp=0.1 |  |  | Amp=1 |  |  | Amp=10
γ (-) | γ_dot (1/s) | σ (Pa) | γ (-) | γ_dot (1/s) | σ (Pa) | γ (-) | γ_dot (1/s) | σ (Pa)
-0.0196024 | 0.975353 | 6.94396 | -0.177951 | 9.79069 | 21.0814 | -1.76436 | 97.9312 | 138.65
-0.0184028 | 0.977745 | 6.99633 | -0.165912 | 9.81231 | 21.1749 | -1.64395 | 98.1462 | 138.939
-0.0172004 | 0.980003 | 7.04839 | -0.153849 | 9.83239 | 21.2671 | -1.52328 | 98.3465 | 139.208
-0.0159954 | 0.982105 | 7.09988 | -0.141762 | 9.85105 | 21.3584 | -1.40239 | 98.5321 | 139.458
-0.0147881 | 0.984015 | 7.15077 | -0.129654 | 9.86827 | 21.4486 | -1.28128 | 98.7028 | 139.688
-0.0135786 | 0.985771 | 7.20089 | -0.117526 | 9.88398 | 21.5379 | -1.15998 | 98.8587 | 139.898
-0.0123671 | 0.987404 | 7.25003 | -0.105381 | 9.89818 | 21.6264 | -1.03851 | 98.9997 | 140.087
-0.0111536 | 0.988938 | 7.29815 | -0.0932201 | 9.91095 | 21.7142 | -0.91688 | 99.1259 | 140.256
-0.00993846 | 0.99037 | 7.34496 | -0.0810451 | 9.92232 | 21.8016 | -0.795112 | 99.237 | 140.406
-0.0087217 | 0.991634 | 7.39002 | -0.0688576 | 9.93228 | 21.888 | -0.673224 | 99.3332 | 140.537
-0.00750363 | 0.992695 | 7.4333 | -0.0566596 | 9.94077 | 21.9726 | -0.551235 | 99.4144 | 140.649
-0.00628443 | 0.993588 | 7.47495 | -0.0444529 | 9.94765 | 22.0547 | -0.429164 | 99.4805 | 140.742
-0.00506426 | 0.994359 | 7.51543 | -0.0322397 | 9.95289 | 22.1342 | -0.307027 | 99.5318 | 140.817
-0.00384326 | 0.995037 | 7.55547 | -0.0200216 | 9.95662 | 22.2113 | -0.184844 | 99.5681 | 140.874
-0.00262157 | 0.995584 | 7.59558 | -0.00780067 | 9.95888 | 22.2869 | -0.0626338 | 99.5894 | 140.913
-0.0013994 | 0.995962 | 7.63582 | 0.00442136 | 9.95961 | 22.3609 | 0.0595861 | 99.5956 | 140.931
-0.000176939 | 0.996184 | 7.67629 | 0.0166426 | 9.95879 | 22.4335 | 0.181797 | 99.5869 | 140.931
0.00104557 | 0.996212 | 7.71676 | 0.0288611 | 9.9565 | 22.505 | 0.303981 | 99.5632 | 140.91
0.00226789 | 0.996033 | 7.75692 | 0.0410753 | 9.95276 | 22.5757 | 0.426119 | 99.5246 | 140.869
0.00348981 | 0.995687 | 7.79632 | 0.0532833 | 9.94758 | 22.6457 | 0.548192 | 99.471 | 140.807
0.00471113 | 0.99519 | 7.83488 | 0.0654833 | 9.94099 | 22.7152 | 0.670184 | 99.4026 | 140.724
0.00593169 | 0.994555 | 7.87217 | 0.0776736 | 9.93295 | 22.7838 | 0.792075 | 99.3194 | 140.62
0.00715133 | 0.993788 | 7.90778 | 0.0898524 | 9.92344 | 22.8508 | 0.913847 | 99.2211 | 140.496
0.00836988 | 0.992894 | 7.94199 | 0.102018 | 9.91241 | 22.915 | 1.03548 | 99.1079 | 140.353
0.0095872 | 0.991883 | 7.97506 | 0.114168 | 9.89981 | 22.9759 | 1.15696 | 98.9796 | 140.19
0.0108031 | 0.990741 | 8.00683 | 0.126301 | 9.88559 | 23.0329 | 1.27827 | 98.8364 | 140.007
0.0120175 | 0.989455 | 8.03731 | 0.138415 | 9.86985 | 23.0859 | 1.39938 | 98.6782 | 139.806
0.0132301 | 0.988006 | 8.06664 | 0.150508 | 9.85269 | 23.135 | 1.52028 | 98.5051 | 139.586
0.0144407 | 0.986366 | 8.09484 | 0.162578 | 9.83406 | 23.1806 | 1.64095 | 98.3168 | 139.348
0.0156492 | 0.984576 | 8.12146 | 0.174623 | 9.81387 | 23.2228 | 1.76138 | 98.1137 | 139.091
0.0168553 | 0.982667 | 8.14662 | 0.186642 | 9.79219 | 23.2623 | 1.88154 | 97.8957 | 138.816
0.0180589 | 0.980604 | 8.17047 | 0.198633 | 9.76911 | 23.2996 | 2.00141 | 97.663 | 138.522
0.0192598 | 0.978371 | 8.19284 | 0.210594 | 9.74457 | 23.3352 | 2.12099 | 97.4156 | 138.209
0.0204577 | 0.975947 | 8.21368 | 0.222524 | 9.71857 | 23.3691 | 2.24024 | 97.1535 | 137.877
0.0216525 | 0.973346 | 8.23356 | 0.23442 | 9.69122 | 23.4015 | 2.35916 | 96.8768 | 137.525
0.0228439 | 0.970642 | 8.25323 | 0.24628 | 9.6625 | 23.4322 | 2.47772 | 96.5856 | 137.155
0.024032 | 0.967863 | 8.27267 | 0.258104 | 9.63226 | 23.4604 | 2.5959 | 96.2799 | 136.765
0.0252165 | 0.964978 | 8.29178 | 0.269889 | 9.60042 | 23.4851 | 2.7137 | 95.96 | 136.357
0.0263972 | 0.961893 | 8.31055 | 0.281633 | 9.56711 | 23.5063 | 2.83109 | 95.6259 | 135.93
0.0275739 | 0.958548 | 8.32879 | 0.293335 | 9.5324 | 23.5244 | 2.94805 | 95.2776 | 135.485
0.0287463 | 0.955029 | 8.34668 | 0.304993 | 9.4962 | 23.5398 | 3.06457 | 94.9151 | 135.022
0.0299143 | 0.951417 | 8.36494 | 0.316604 | 9.45855 | 23.5524 | 3.18062 | 94.5383 | 134.54
0.0310777 | 0.947702 | 8.38371 | 0.328168 | 9.41959 | 23.5622 | 3.2962 | 94.1473 | 134.039
0.0322365 | 0.943921 | 8.40248 | 0.339683 | 9.37929 | 23.5693 | 3.41128 | 93.7419 | 133.521
0.0333905 | 0.940044 | 8.42055 | 0.351146 | 9.33751 | 23.5734 | 3.52586 | 93.3224 | 132.985
0.0345396 | 0.936 | 8.43738 | 0.362557 | 9.29426 | 23.5744 | 3.63989 | 92.8888 | 132.431
0.0356835 | 0.931788 | 8.4528 | 0.373913 | 9.2497 | 23.5728 | 3.75339 | 92.4412 | 131.857
0.0368221 | 0.92738 | 8.467 | 0.385212 | 9.20383 | 23.5685 | 3.86631 | 91.9796 | 131.265
0.037955 | 0.922783 | 8.48011 | 0.396455 | 9.15655 | 23.5611 | 3.97866 | 91.5042 | 130.654
0.0390821 | 0.918062 | 8.49213 | 0.407637 | 9.10787 | 23.5504 | 4.0904 | 91.0149 | 130.025
0.0402034 | 0.913223 | 8.50332 | 0.418758 | 9.05783 | 23.5357 | 4.20153 | 90.512 | 129.378
0.0413185 | 0.908262 | 8.51403 | 0.429816 | 9.00638 | 23.5164 | 4.31203 | 89.9954 | 128.712
0.0424274 | 0.903161 | 8.52396 | 0.44081 | 8.95343 | 23.4922 | 4.42188 | 89.4651 | 128.03
0.0435299 | 0.897908 | 8.53222 | 0.451736 | 8.89908 | 23.4632 | 4.53106 | 88.9211 | 127.33
0.0446258 | 0.892534 | 8.53909 | 0.462595 | 8.84343 | 23.4301 | 4.63957 | 88.3637 | 126.614
0.045715 | 0.887032 | 8.54472 | 0.473384 | 8.78647 | 23.3935 | 4.74737 | 87.7929 | 125.881
0.0467973 | 0.881402 | 8.54897 | 0.484101 | 8.72813 | 23.3534 | 4.85445 | 87.209 | 125.131
0.0478725 | 0.875668 | 8.5522 | 0.494746 | 8.66844 | 23.3096 | 4.96081 | 86.6119 | 124.365
0.0489406 | 0.8698 | 8.55459 | 0.505316 | 8.60751 | 23.2625 | 5.06641 | 86.0017 | 123.582
0.0500013 | 0.863799 | 8.55602 | 0.51581 | 8.5454 | 23.2127 | 5.17126 | 85.3785 | 122.781
0.0510545 | 0.857706 | 8.55655 | 0.526226 | 8.48197 | 23.1598 | 5.27533 | 84.7423 | 121.964
0.0521001 | 0.851483 | 8.55643 | 0.536562 | 8.41718 | 23.1035 | 5.3786 | 84.0932 | 121.129
0.0531379 | 0.845082 | 8.55548 | 0.546818 | 8.35117 | 23.0439 | 5.48105 | 83.4316 | 120.277
0.0541676 | 0.838507 | 8.55328 | 0.556992 | 8.28405 | 22.9817 | 5.58269 | 82.7572 | 119.406
0.0551892 | 0.831817 | 8.54995 | 0.567081 | 8.21571 | 22.9165 | 5.68348 | 82.07 | 118.519
0.0562025 | 0.825082 | 8.54556 | 0.577086 | 8.14599 | 22.847 | 5.78342 | 81.3699 | 117.613
0.0572074 | 0.818269 | 8.5398 | 0.587003 | 8.075 | 22.7727 | 5.88248 | 80.6573 | 116.689
0.0582038 | 0.811295 | 8.53181 | 0.596832 | 8.00291 | 22.6928 | 5.98065 | 79.9331 | 115.747
0.0591914 | 0.804139 | 8.52069 | 0.606572 | 7.92972 | 22.6073 | 6.07792 | 79.1976 | 114.788
0.0601701 | 0.796818 | 8.50709 | 0.61622 | 7.85524 | 22.5158 | 6.17428 | 78.4506 | 113.812
0.0611396 | 0.78936 | 8.49159 | 0.625775 | 7.7794 | 22.4175 | 6.26971 | 77.6919 | 112.819
0.0620999 | 0.781841 | 8.47446 | 0.635236 | 7.70234 | 22.313 | 6.36419 | 76.9216 | 111.811
0.063051 | 0.774287 | 8.45625 | 0.644601 | 7.6243 | 22.2036 | 6.45772 | 76.1398 | 110.786
0.0639926 | 0.76665 | 8.43755 | 0.65387 | 7.54531 | 22.0899 | 6.55027 | 75.347 | 109.744
0.0649248 | 0.758874 | 8.41871 | 0.66304 | 7.46519 | 21.9718 | 6.64184 | 74.5434 | 108.685
0.0658472 | 0.750924 | 8.39955 | 0.67211 | 7.38378 | 21.8488 | 6.73241 | 73.7288 | 107.611
0.0667597 | 0.742802 | 8.38013 | 0.681079 | 7.30114 | 21.7218 | 6.82196 | 72.9027 | 106.521
0.067662 | 0.734553 | 8.36062 | 0.689946 | 7.21738 | 21.5916 | 6.9105 | 72.0652 | 105.416
0.0685542 | 0.726231 | 8.34105 | 0.698708 | 7.13259 | 21.4581 | 6.99799 | 71.217 | 104.294
0.069436 | 0.717852 | 8.32138 | 0.707366 | 7.04675 | 21.3212 | 7.08443 | 70.3583 | 103.156
0.0703075 | 0.709376 | 8.30117 | 0.715916 | 6.95981 | 21.1801 | 7.1698 | 69.4887 | 102.002
0.0711684 | 0.700746 | 8.27948 | 0.724359 | 6.87176 | 21.0345 | 7.2541 | 68.6077 | 100.831
0.0720186 | 0.691948 | 8.25567 | 0.732693 | 6.78276 | 20.8844 | 7.3373 | 67.7157 | 99.6445
0.0728578 | 0.683026 | 8.2301 | 0.740916 | 6.69283 | 20.7294 | 7.41939 | 66.8137 | 98.4421
0.0736859 | 0.674019 | 8.20323 | 0.749028 | 6.60191 | 20.569 | 7.50037 | 65.9026 | 97.2254
0.0745029 | 0.664926 | 8.17491 | 0.757027 | 6.50995 | 20.403 | 7.58022 | 64.982 | 95.9951
0.0753087 | 0.655738 | 8.14512 | 0.764913 | 6.41689 | 20.2309 | 7.65892 | 64.0513 | 94.7503
0.076103 | 0.646427 | 8.11423 | 0.772682 | 6.32284 | 20.053 | 7.73648 | 63.1102 | 93.4904
0.0768858 | 0.637003 | 8.0821 | 0.780336 | 6.22793 | 19.8694 | 7.81286 | 62.1595 | 92.2157
0.0776569 | 0.6275 | 8.04905 | 0.787872 | 6.13216 | 19.6806 | 7.88807 | 61.1996 | 90.9267
0.0784163 | 0.617936 | 8.01558 | 0.79529 | 6.03549 | 19.4872 | 7.96209 | 60.2302 | 89.6229
0.0791639 | 0.608274 | 7.98129 | 0.802588 | 5.93795 | 19.289 | 8.03492 | 59.2512 | 88.304
0.0798994 | 0.598487 | 7.94558 | 0.809765 | 5.83956 | 19.0862 | 8.10653 | 58.2631 | 86.9695
0.0806229 | 0.588613 | 7.90853 | 0.816821 | 5.74031 | 18.8793 | 8.17692 | 57.2666 | 85.6198
0.0813342 | 0.578699 | 7.87019 | 0.823753 | 5.64013 | 18.6682 | 8.24607 | 56.2621 | 84.2554
0.0820333 | 0.568757 | 7.83078 | 0.830562 | 5.53896 | 18.4527 | 8.31399 | 55.2492 | 82.8763
0.0827201 | 0.558773 | 7.79004 | 0.837245 | 5.43685 | 18.2324 | 8.38065 | 54.2279 | 81.4822
0.0833946 | 0.548682 | 7.74791 | 0.843803 | 5.33392 | 18.0074 | 8.44605 | 53.1984 | 80.0735
0.0840565 | 0.538435 | 7.70432 | 0.850233 | 5.23021 | 17.7778 | 8.51018 | 52.1613 | 78.6511
0.0847057 | 0.528053 | 7.65921 | 0.856535 | 5.12567 | 17.5435 | 8.57303 | 51.117 | 77.2155
0.0853421 | 0.517607 | 7.61337 | 0.862708 | 5.02032 | 17.3045 | 8.63459 | 50.0655 | 75.7663
0.0859656 | 0.50715 | 7.56784 | 0.86875 | 4.91421 | 17.0606 | 8.69485 | 49.006 | 74.3024
0.0865763 | 0.496658 | 7.52218 | 0.874662 | 4.80734 | 16.8118 | 8.7538 | 47.9383 | 72.8228
0.087174 | 0.48609 | 7.47555 | 0.880441 | 4.69972 | 16.5581 | 8.81143 | 46.8632 | 71.3281
0.0877587 | 0.475446 | 7.4275 | 0.886088 | 4.5914 | 16.2992 | 8.86773 | 45.7813 | 69.8191
0.0883301 | 0.464712 | 7.37765 | 0.891601 | 4.48247 | 16.0353 | 8.9227 | 44.6922 | 68.2954
0.0888884 | 0.453875 | 7.3257 | 0.89698 | 4.37297 | 15.7669 | 8.97633 | 43.5959 | 66.7566
0.0894332 | 0.442936 | 7.27111 | 0.902224 | 4.26284 | 15.494 | 9.0286 | 42.4933 | 65.203
0.0899645 | 0.431929 | 7.21393 | 0.907332 | 4.15209 | 15.2169 | 9.07951 | 41.3847 | 63.6348
0.0904822 | 0.420924 | 7.15433 | 0.912303 | 4.04082 | 14.9354 | 9.12906 | 40.2702 | 62.0526
0.0909865 | 0.409906 | 7.09229 | 0.917137 | 3.92906 | 14.6491 | 9.17723 | 39.1494 | 60.4557
0.0914772 | 0.398809 | 7.02754 | 0.921834 | 3.81674 | 14.358 | 9.22401 | 38.0228 | 58.8442
0.0919541 | 0.387596 | 6.95994 | 0.926392 | 3.70387 | 14.0622 | 9.26941 | 36.8905 | 57.2185
0.0924171 | 0.376248 | 6.88975 | 0.930811 | 3.59041 | 13.7616 | 9.31342 | 35.7529 | 55.579
0.0928661 | 0.364792 | 6.8174 | 0.93509 | 3.4763 | 13.456 | 9.35602 | 34.6103 | 53.9252
0.0933009 | 0.353291 | 6.74354 | 0.939228 | 3.36157 | 13.1453 | 9.39722 | 33.4626 | 52.2563
0.0937217 | 0.341818 | 6.66907 | 0.943225 | 3.2463 | 12.8294 | 9.437 | 32.3095 | 50.5718
0.0941285 | 0.330396 | 6.5943 | 0.94708 | 3.13052 | 12.5086 | 9.47536 | 31.1515 | 48.873
0.0945212 | 0.318987 | 6.51956 | 0.950792 | 3.0142 | 12.1829 | 9.51229 | 29.9887 | 47.1609
0.0948999 | 0.307517 | 6.44498 | 0.954361 | 2.89731 | 11.8522 | 9.54779 | 28.8212 | 45.4359
0.0952643 | 0.295903 | 6.36959 | 0.957785 | 2.77992 | 11.5168 | 9.58185 | 27.6495 | 43.6974
0.0956143 | 0.284101 | 6.29281 | 0.961065 | 2.66218 | 11.177 | 9.61447 | 26.4736 | 41.9448
0.0959496 | 0.272182 | 6.21517 | 0.964201 | 2.5441 | 10.833 | 9.64565 | 25.293 | 40.1786
0.0962705 | 0.260304 | 6.13725 | 0.967191 | 2.42569 | 10.4852 | 9.67537 | 24.1083 | 38.3987
0.0965768 | 0.248562 | 6.05912 | 0.970036 | 2.30695 | 10.133 | 9.70363 | 22.9201 | 36.6045
0.0968689 | 0.236902 | 5.97998 | 0.972734 | 2.18791 | 9.77581 | 9.73043 | 21.7286 | 34.7965
0.0971465 | 0.225193 | 5.89871 | 0.975286 | 2.0686 | 9.41322 | 9.75576 | 20.5338 | 32.9753
0.0974097 | 0.213332 | 5.81418 | 0.977692 | 1.949 | 9.04529 | 9.77962 | 19.3359 | 31.1414
0.0976581 | 0.20132 | 5.72638 | 0.97995 | 1.82912 | 8.67196 | 9.80202 | 18.1357 | 29.2957
0.0978917 | 0.189222 | 5.63603 | 0.982061 | 1.70899 | 8.29329 | 9.82293 | 16.9334 | 27.4389
0.0981104 | 0.177145 | 5.54424 | 0.984024 | 1.58866 | 7.90953 | 9.84237 | 15.7284 | 25.5717
0.0983145 | 0.165166 | 5.45198 | 0.985839 | 1.46809 | 7.52129 | 9.86033 | 14.5207 | 23.6961
0.0985039 | 0.153261 | 5.35926 | 0.987506 | 1.34718 | 7.12897 | 9.8768 | 13.3106 | 21.8146
0.0986787 | 0.141337 | 5.26519 | 0.989024 | 1.22594 | 6.73295 | 9.89178 | 12.0985 | 19.9294
0.0988388 | 0.129297 | 5.16931 | 0.990394 | 1.10449 | 6.33422 | 9.90528 | 10.8842 | 18.0425
0.0989839 | 0.117146 | 5.07213 | 0.991614 | 0.982871 | 5.93372 | 9.91728 | 9.66826 | 16.1565
0.0991142 | 0.105034 | 4.97495 | 0.992684 | 0.861091 | 5.53178 | 9.92779 | 8.4507 | 14.2755
0.0992298 | 0.0930917 | 4.87853 | 0.993605 | 0.739193 | 5.12889 | 9.9368 | 7.23188 | 12.4029
0.0993309 | 0.0813149 | 4.78236 | 0.994376 | 0.617212 | 4.72604 | 9.94432 | 6.01202 | 10.5412
0.0994177 | 0.0696025 | 4.68549 | 0.994998 | 0.495131 | 4.32335 | 9.95034 | 4.79099 | 8.69373
0.09949 | 0.0578383 | 4.5873 | 0.995469 | 0.372916 | 3.92034 | 9.95485 | 3.56891 | 6.8631
0.0995478 | 0.0460156 | 4.48759 | 0.995791 | 0.250594 | 3.51698 | 9.95787 | 2.3462 | 5.05205
0.0995911 | 0.0342194 | 4.38716 | 0.995962 | 0.128234 | 3.1136 | 9.95939 | 1.12325 | 3.26275
0.0996201 | 0.0225281 | 4.28674 | 0.995983 | 0.00590788 | 2.71084 | 9.95941 | -0.0997832 | 1.49633
0.0996348 | 0.010957 | 4.18633 | 0.995854 | -0.116392 | 2.30889 | 9.95792 | -1.32281 | -0.245642
0.0996355 | -0.000558248 | 4.08546 | 0.995575 | -0.238694 | 1.90788 | 9.95494 | -2.54533 | -1.96135
0.0996219 | -0.0121045 | 3.9836 | 0.995146 | -0.360959 | 1.50815 | 9.95045 | -3.76694 | -3.65024
0.0995941 | -0.023752 | 3.87998 | 0.994567 | -0.483165 | 1.11028 | 9.94447 | -4.98779 | -5.31264
0.0995518 | -0.0355325 | 3.77436 | 0.993838 | -0.605295 | 0.715277 | 9.93699 | -6.20789 | -6.94993
0.0994948 | -0.0474992 | 3.66646 | 0.992959 | -0.727333 | 0.323676 | 9.92802 | -7.42694 | -8.56326
0.0994228 | -0.059782 | 3.55558 | 0.991931 | -0.849231 | -0.0636033 | 9.91755 | -8.64446 | -10.1545
0.0993354 | -0.0724167 | 3.44115 | 0.990753 | -0.970935 | -0.445589 | 9.90558 | -9.86038 | -11.7256
0.0992322 | -0.0853033 | 3.32341 | 0.989427 | -1.09247 | -0.822071 | 9.89213 | -11.0747 | -13.2776
0.0991129 | -0.0983662 | 3.20332 | 0.987951 | -1.21392 | -1.19324 | 9.87719 | -12.2873 | -14.8128
0.0989775 | -0.111548 | 3.08106 | 0.986326 | -1.33524 | -1.55895 | 9.86077 | -13.4985 | -16.3338
0.0988258 | -0.124829 | 2.95705 | 0.984552 | -1.45638 | -1.91856 | 9.84285 | -14.7083 | -17.8433
0.0986577 | -0.138228 | 2.8316 | 0.98263 | -1.57736 | -2.27184 | 9.82346 | -15.9164 | -19.3433
0.0984732 | -0.151628 | 2.70502 | 0.98056 | -1.69811 | -2.61941 | 9.80258 | -17.1222 | -20.8351
0.0982724 | -0.164872 | 2.57798 | 0.978342 | -1.81856 | -2.96146 | 9.78023 | -18.3254 | -22.3205
0.0980555 | -0.177903 | 2.45121 | 0.975977 | -1.93868 | -3.29745 | 9.7564 | -19.5265 | -23.8013
0.0978229 | -0.190735 | 2.32437 | 0.973465 | -2.05843 | -3.62736 | 9.73111 | -20.7252 | -25.2786
0.0975748 | -0.20342 | 2.19675 | 0.970806 | -2.17778 | -3.95132 | 9.70434 | -21.9206 | -26.7538
0.0973112 | -0.215958 | 2.06805 | 0.968001 | -2.29673 | -4.26898 | 9.67611 | -23.1125 | -28.229
0.0970324 | -0.228324 | 1.93869 | 0.96505 | -2.41533 | -4.58035 | 9.64643 | -24.3003 | -29.7062
0.0967387 | -0.240533 | 1.80912 | 0.961954 | -2.53364 | -4.88522 | 9.61529 | -25.4836 | -31.1858
0.0964302 | -0.252535 | 1.6796 | 0.958714 | -2.65162 | -5.18383 | 9.58271 | -26.6626 | -32.669
0.0961072 | -0.264292 | 1.55019 | 0.955329 | -2.76922 | -5.47669 | 9.54868 | -27.8377 | -34.1582
0.09577 | -0.275848 | 1.42042 | 0.9518 | -2.88649 | -5.76394 | 9.51321 | -29.0088 | -35.6547
0.0954188 | -0.28728 | 1.28978 | 0.948128 | -3.00335 | -6.04599 | 9.47632 | -30.1757 | -37.1589
0.0950535 | -0.298707 | 1.15814 | 0.944313 | -3.11975 | -6.32279 | 9.43799 | -31.3377 | -38.6705
0.0946742 | -0.310145 | 1.02602 | 0.940355 | -3.2357 | -6.59467 | 9.39824 | -32.4946 | -40.1911
0.0942809 | -0.32151 | 0.894402 | 0.936256 | -3.3512 | -6.86231 | 9.35709 | -33.6465 | -41.7216
0.0938738 | -0.332763 | 0.764058 | 0.932015 | -3.46623 | -7.12602 | 9.31452 | -34.7934 | -43.262
0.0934531 | -0.343865 | 0.635042 | 0.927634 | -3.58077 | -7.38583 | 9.27055 | -35.935 | -44.8118
0.0930189 | -0.354853 | 0.50658 | 0.923113 | -3.69483 | -7.64163 | 9.22519 | -37.0712 | -46.3705
0.0925712 | -0.365862 | 0.378485 | 0.918452 | -3.80823 | -7.89298 | 9.17844 | -38.2018 | -47.9389
0.0921099 | -0.376952 | 0.250599 | 0.913653 | -3.92084 | -8.13946 | 9.1303 | -39.327 | -49.5173
0.0916348 | -0.388098 | 0.122927 | 0.908717 | -4.03266 | -8.38116 | 9.08079 | -40.4467 | -51.1061
0.0911462 | -0.39922 | -0.00381031 | 0.903645 | -4.14382 | -8.6187 | 9.02992 | -41.5604 | -52.7041
0.0906441 | -0.410217 | -0.128915 | 0.898436 | -4.25439 | -8.85294 | 8.97768 | -42.6678 | -54.3096
0.0901286 | -0.421065 | -0.252069 | 0.893093 | -4.36437 | -9.08373 | 8.92409 | -43.7692 | -55.9231
0.0895999 | -0.431825 | -0.373656 | 0.887615 | -4.47367 | -9.31107 | 8.86916 | -44.8654 | -57.5454
0.089058 | -0.44258 | -0.494815 | 0.882004 | -4.58224 | -9.53544 | 8.81289 | -45.9559 | -59.1756
0.0885028 | -0.453379 | -0.616358 | 0.876261 | -4.69016 | -9.75697 | 8.75529 | -47.0396 | -60.8118
0.0879344 | -0.46421 | -0.737696 | 0.870386 | -4.79745 | -9.9757 | 8.69637 | -48.1157 | -62.4534
0.0873528 | -0.474968 | -0.857739 | 0.86438 | -4.90408 | -10.1914 | 8.63613 | -49.1839 | -64.1001
0.0867581 | -0.485551 | -0.9765 | 0.858244 | -5.01006 | -10.4042 | 8.57459 | -50.2442 | -65.7513
0.0861506 | -0.496 | -1.09453 | 0.851979 | -5.11537 | -10.6147 | 8.51176 | -51.2966 | -67.4058
0.0855303 | -0.506443 | -1.21258 | 0.845585 | -5.21996 | -10.8232 | 8.44765 | -52.3403 | -69.0615
0.0848971 | -0.516936 | -1.33124 | 0.839063 | -5.32381 | -11.03 | 8.38227 | -53.3749 | -70.7169
0.0842511 | -0.527398 | -1.45009 | 0.832415 | -5.42692 | -11.2349 | 8.31563 | -54.401 | -72.3717
0.0835924 | -0.537724 | -1.5689 | 0.825642 | -5.52918 | -11.4374 | 8.24773 | -55.4194 | -74.0251
0.0829212 | -0.547893 | -1.68719 | 0.818744 | -5.63051 | -11.6376 | 8.1786 | -56.4292 | -75.6754
0.0822376 | -0.55797 | -1.80461 | 0.811722 | -5.73089 | -11.8353 | 8.10824 | -57.43 | -77.3193
0.0815417 | -0.568038 | -1.92186 | 0.804578 | -5.83038 | -12.0303 | 8.03666 | -58.4218 | -78.9553
0.0808334 | -0.57807 | -2.0395 | 0.797314 | -5.92899 | -12.2229 | 7.96387 | -59.4053 | -80.5832
0.080113 | -0.588004 | -2.15645 | 0.789929 | -6.02671 | -12.4127 | 7.88988 | -60.3809 | -82.2026
0.0793805 | -0.597825 | -2.27156 | 0.782426 | -6.12346 | -12.5995 | 7.81471 | -61.3478 | -83.8116
0.078636 | -0.607515 | -2.38514 | 0.774804 | -6.21924 | -12.7836 | 7.73836 | -62.3053 | -85.4077
0.0778798 | -0.617087 | -2.49746 | 0.767067 | -6.31415 | -12.9658 | 7.66084 | -63.2532 | -86.9889
0.077112 | -0.626616 | -2.60886 | 0.759213 | -6.40824 | -13.1473 | 7.58218 | -64.1918 | -88.5553
0.0763324 | -0.636128 | -2.71937 | 0.751246 | -6.50138 | -13.3283 | 7.50236 | -65.1219 | -90.1058
0.0755413 | -0.645559 | -2.82863 | 0.743165 | -6.59347 | -13.5086 | 7.42142 | -66.0428 | -91.6379
0.0747387 | -0.654865 | -2.93654 | 0.734972 | -6.68451 | -13.6885 | 7.33936 | -66.954 | -93.149
0.0739249 | -0.664014 | -3.04318 | 0.726669 | -6.77462 | -13.8681 | 7.2562 | -67.8551 | -94.6379
0.0731 | -0.67301 | -3.14863 | 0.718256 | -6.86382 | -14.0476 | 7.17193 | -68.7464 | -96.1042
0.0722642 | -0.681938 | -3.25323 | 0.709735 | -6.95198 | -14.2267 | 7.08659 | -69.6273 | -97.5476
0.0714174 | -0.690849 | -3.35737 | 0.701107 | -7.03902 | -14.4049 | 7.00018 | -70.4975 | -98.9667
0.0705597 | -0.699728 | -3.46113 | 0.692373 | -7.12502 | -14.5819 | 6.91271 | -71.3565 | -100.361
0.0696913 | -0.708504 | -3.56444 | 0.683534 | -7.20997 | -14.757 | 6.8242 | -72.2039 | -101.729
0.0688123 | -0.717066 | -3.66692 | 0.674593 | -7.29372 | -14.9296 | 6.73466 | -73.0396 | -103.071
0.067923 | -0.725418 | -3.76793 | 0.665551 | -7.3762 | -15.0992 | 6.64411 | -73.8639 | -104.388
0.0670236 | -0.733652 | -3.86725 | 0.656409 | -7.4575 | -15.2664 | 6.55256 | -74.677 | -105.678
0.0661142 | -0.741835 | -3.96538 | 0.647168 | -7.53769 | -15.4317 | 6.46003 | -75.479 | -106.942
0.0651948 | -0.750002 | -4.06263 | 0.63783 | -7.61678 | -15.595 | 6.36652 | -76.2696 | -108.178
0.0642654 | -0.758093 | -4.15843 | 0.628396 | -7.69482 | -15.7568 | 6.27206 | -77.0487 | -109.387
0.0633262 | -0.766032 | -4.25223 | 0.618867 | -7.77191 | -15.918 | 6.17665 | -77.8166 | -110.568
0.0623775 | -0.773786 | -4.34345 | 0.609245 | -7.84789 | -16.0781 | 6.08032 | -78.573 | -111.721
0.0614196 | -0.781315 | -4.4321 | 0.599531 | -7.92261 | -16.2365 | 5.98306 | -79.3178 | -112.847
0.0604526 | -0.788703 | -4.51878 | 0.589727 | -7.99605 | -16.3932 | 5.88491 | -80.0508 | -113.944
0.0594765 | -0.796086 | -4.60401 | 0.579834 | -8.06834 | -16.548 | 5.78587 | -80.7719 | -115.013
0.0584913 | -0.803427 | -4.68779 | 0.569854 | -8.13951 | -16.7011 | 5.68596 | -81.4812 | -116.056
0.0574974 | -0.810649 | -4.77005 | 0.559787 | -8.20945 | -16.8518 | 5.58519 | -82.1783 | -117.071
0.0564947 | -0.817695 | -4.85064 | 0.549636 | -8.2781 | -16.9999 | 5.48359 | -82.863 | -118.061
0.0554836 | -0.82454 | -4.92917 | 0.539403 | -8.34548 | -17.1454 | 5.38115 | -83.5351 | -119.026
0.0544643 | -0.831255 | -5.00563 | 0.529088 | -8.41155 | -17.2883 | 5.2779 | -84.1947 | -119.967
0.0534368 | -0.837887 | -5.08076 | 0.518693 | -8.47623 | -17.4288 | 5.17386 | -84.8414 | -120.884
0.0524013 | -0.844449 | -5.15505 | 0.508221 | -8.53959 | -17.5675 | 5.06904 | -85.4754 | -121.777
0.0513578 | -0.850923 | -5.22845 | 0.497672 | -8.6018 | -17.7049 | 4.96346 | -86.0966 | -122.648
0.0503065 | -0.857231 | -5.30089 | 0.487048 | -8.66279 | -17.8413 | 4.85712 | -86.7051 | -123.496
0.0492477 | -0.863379 | -5.37248 | 0.476351 | -8.72243 | -17.9766 | 4.75006 | -87.3006 | -124.322
0.0481815 | -0.869389 | -5.4436 | 0.465582 | -8.78078 | -18.1118 | 4.64228 | -87.8829 | -125.126
0.0471081 | -0.875242 | -5.51486 | 0.454743 | -8.83796 | -18.2469 | 4.5338 | -88.4521 | -125.909
0.0460276 | -0.881004 | -5.5866 | 0.443835 | -8.89381 | -18.3817 | 4.42463 | -89.0078 | -126.67
0.0449402 | -0.886693 | -5.65898 | 0.432861 | -8.94818 | -18.5158 | 4.3148 | -89.5499 | -127.409
0.0438459 | -0.892246 | -5.73163 | 0.421821 | -9.0012 | -18.649 | 4.20432 | -90.0781 | -128.128
0.0427449 | -0.89764 | -5.80371 | 0.410717 | -9.05298 | -18.7813 | 4.09321 | -90.5926 | -128.825
0.0416376 | -0.902858 | -5.8744 | 0.399552 | -9.1033 | -18.9114 | 3.98148 | -91.0934 | -129.502
0.040524 | -0.907918 | -5.9435 | 0.388326 | -9.15203 | -19.0383 | 3.86915 | -91.5805 | -130.16
0.0394043 | -0.912842 | -6.01164 | 0.377042 | -9.19928 | -19.1624 | 3.75623 | -92.0537 | -130.797
0.0382787 | -0.917649 | -6.07905 | 0.365702 | -9.24515 | -19.2847 | 3.64276 | -92.5131 | -131.415
0.0371474 | -0.922374 | -6.14523 | 0.354307 | -9.2897 | -19.4053 | 3.52873 | -92.9586 | -132.014
0.0360103 | -0.926984 | -6.20971 | 0.342859 | -9.33299 | -19.5244 | 3.41418 | -93.39 | -132.592
0.0348678 | -0.931446 | -6.27258 | 0.331359 | -9.37502 | -19.6428 | 3.29911 | -93.8076 | -133.151
0.03372 | -0.935751 | -6.33427 | 0.319809 | -9.41566 | -19.7598 | 3.18354 | -94.2111 | -133.689
0.0325671 | -0.93986 | -6.39487 | 0.308211 | -9.45485 | -19.8753 | 3.06749 | -94.6002 | -134.208
0.0314093 | -0.943783 | -6.45442 | 0.296566 | -9.49267 | -19.9894 | 2.95099 | -94.9749 | -134.707
0.0302469 | -0.94756 | -6.51326 | 0.284876 | -9.52911 | -20.1022 | 2.83403 | -95.3355 | -135.187
0.0290801 | -0.951216 | -6.57169 | 0.273143 | -9.56406 | -20.2137 | 2.71666 | -95.6824 | -135.648
0.0279088 | -0.954791 | -6.62987 | 0.261369 | -9.59755 | -20.324 | 2.59887 | -96.0154 | -136.091
0.0267332 | -0.958249 | -6.6873 | 0.249556 | -9.62957 | -20.4328 | 2.48068 | -96.3335 | -136.513
0.0255536 | -0.961545 | -6.74359 | 0.237705 | -9.65999 | -20.5398 | 2.36213 | -96.6365 | -136.914
0.0243702 | -0.964659 | -6.79856 | 0.225818 | -9.68885 | -20.6448 | 2.24322 | -96.925 | -137.296
0.0231832 | -0.967545 | -6.8519 | 0.213898 | -9.71636 | -20.7485 | 2.12397 | -97.1994 | -137.66
0.0219928 | -0.970245 | -6.90387 | 0.201945 | -9.74248 | -20.8509 | 2.0044 | -97.4594 | -138.005
0.0207993 | -0.972852 | -6.95507 | 0.189962 | -9.7671 | -20.9519 | 1.88453 | -97.704 | -138.328
0.0196026 | -0.975412 | -7.00616 | 0.17795 | -9.79032 | -21.0518 | 1.76437 | -97.9333 | -138.631
0.0184028 | -0.977908 | -7.05694 | 0.165912 | -9.8122 | -21.1508 | 1.64395 | -98.1479 | -138.915
0.0172002 | -0.980217 | -7.10645 | 0.153848 | -9.83251 | -21.2483 | 1.52329 | -98.3484 | -139.182
0.015995 | -0.982279 | -7.15412 | 0.141761 | -9.85121 | -21.3435 | 1.40239 | -98.5342 | -139.429
0.0147875 | -0.984159 | -7.20012 | 0.129652 | -9.86849 | -21.4366 | 1.28128 | -98.7046 | -139.656
0.0135778 | -0.985906 | -7.24489 | 0.117524 | -9.88437 | -21.528 | 1.15998 | -98.8596 | -139.862
0.012366 | -0.987567 | -7.28898 | 0.105379 | -9.89867 | -21.6172 | 1.03851 | -99 | -140.05
0.0111524 | -0.989151 | -7.33253 | 0.0932173 | -9.9114 | -21.7038 | 0.916879 | -99.1263 | -140.219
0.00993689 | -0.990609 | -7.37517 | 0.0810418 | -9.92261 | -21.7886 | 0.79511 | -99.2378 | -140.37
0.00871979 | -0.991917 | -7.41608 | 0.0688544 | -9.93224 | -21.8721 | 0.673221 | -99.3337 | -140.499
0.00750131 | -0.993026 | -7.45511 | 0.0566568 | -9.94035 | -21.9544 | 0.551232 | -99.4142 | -140.608
0.00628173 | -0.993902 | -7.49273 | 0.0444508 | -9.94709 | -22.0358 | 0.429161 | -99.4802 | -140.698
0.00506126 | -0.994606 | -7.5292 | 0.032238 | -9.95247 | -22.1163 | 0.307024 | -99.5318 | -140.771
0.00384006 | -0.995187 | -7.56526 | 0.0200204 | -9.95633 | -22.1949 | 0.184841 | -99.5686 | -140.824
0.00261826 | -0.995669 | -7.60127 | 0.00779965 | -9.9587 | -22.2715 | 0.0626301 | -99.5897 | -140.857
0.00139602 | -0.996018 | -7.63737 | -0.00442238 | -9.95962 | -22.3462 | -0.0595897 | -99.5955 | -140.869
0.00017358 | -0.996164 | -7.67326 | -0.0166438 | -9.959 | -22.4191 | -0.181801 | -99.5868 | -140.864
-0.00104887 | -0.99615 | -7.70877 | -0.0288628 | -9.95682 | -22.4895 | -0.303985 | -99.5637 | -140.841
-0.00227119 | -0.996032 | -7.74407 | -0.0410774 | -9.95319 | -22.557 | -0.426124 | -99.5255 | -140.798
-0.00349317 | -0.995756 | -7.77893 | -0.0532859 | -9.94802 | -22.622 | -0.548198 | -99.4718 | -140.735
-0.00471462 | -0.995295 | -7.81278 | -0.0654861 | -9.94116 | -22.6844 | -0.67019 | -99.403 | -140.653
-0.00593528 | -0.994643 | -7.84548 | -0.0776762 | -9.93273 | -22.745 | -0.792082 | -99.3196 | -140.553
-0.00715496 | -0.993819 | -7.87725 | -0.0898545 | -9.92292 | -22.8046 | -0.913855 | -99.2216 | -140.434
-0.00837352 | -0.992898 | -7.90812 | -0.102019 | -9.91177 | -22.8627 | -1.03549 | -99.1082 | -140.296
-0.00959086 | -0.991895 | -7.93797 | -0.114168 | -9.89917 | -22.9189 | -1.15697 | -98.979 | -140.137
-0.0108068 | -0.990775 | -7.96678 | -0.126301 | -9.88509 | -22.9733 | -1.27827 | -98.8347 | -139.959
-0.0120212 | -0.989475 | -7.99415 | -0.138414 | -9.86955 | -23.0255 | -1.39938 | -98.6759 | -139.763
-0.0132338 | -0.987941 | -8.01982 | -0.150507 | -9.85252 | -23.0755 | -1.52028 | -98.5026 | -139.549
-0.0144442 | -0.986206 | -8.04386 | -0.162577 | -9.83404 | -23.123 | -1.64095 | -98.3141 | -139.316
-0.0156523 | -0.98431 | -8.06659 | -0.174623 | -9.81411 | -23.1678 | -1.76137 | -98.1105 | -139.061
-0.016858 | -0.982308 | -8.08909 | -0.186642 | -9.79264 | -23.2095 | -1.88153 | -97.8921 | -138.787
-0.0180612 | -0.980264 | -8.11193 | -0.198634 | -9.76961 | -23.2478 | -2.0014 | -97.6594 | -138.495
-0.0192618 | -0.978114 | -8.13507 | -0.210596 | -9.74508 | -23.2834 | -2.12097 | -97.4127 | -138.186
-0.0204595 | -0.975758 | -8.15856 | -0.222525 | -9.71902 | -23.317 | -2.24022 | -97.1515 | -137.857
-0.021654 | -0.973183 | -8.18232 | -0.234422 | -9.6914 | -23.3489 | -2.35913 | -96.8756 | -137.51
-0.0228452 | -0.970424 | -8.20653 | -0.246282 | -9.66233 | -23.3795 | -2.47769 | -96.5851 | -137.143
-0.0240329 | -0.967555 | -8.23136 | -0.258106 | -9.63195 | -23.409 | -2.59588 | -96.2801 | -136.758
-0.025217 | -0.964622 | -8.25643 | -0.26989 | -9.60019 | -23.4372 | -2.71368 | -95.9607 | -136.353
-0.0263974 | -0.961611 | -8.28147 | -0.281634 | -9.567 | -23.4636 | -2.83106 | -95.6269 | -135.929
-0.027574 | -0.958489 | -8.30568 | -0.293336 | -9.53244 | -23.4874 | -2.94803 | -95.2786 | -135.486
-0.0287465 | -0.955157 | -8.32823 | -0.304994 | -9.49646 | -23.5081 | -3.06454 | -94.9159 | -135.024
-0.0299146 | -0.951579 | -8.34889 | -0.316606 | -9.45889 | -23.5252 | -3.1806 | -94.5388 | -134.542
-0.0310782 | -0.947858 | -8.36763 | -0.32817 | -9.41982 | -23.5389 | -3.29618 | -94.1472 | -134.041
-0.0322372 | -0.944049 | -8.3849 | -0.339685 | -9.37945 | -23.5499 | -3.41126 | -93.7411 | -133.52
-0.0333913 | -0.940153 | -8.40084 | -0.351149 | -9.33774 | -23.5577 | -3.52583 | -93.3209 | -132.98
-0.0345406 | -0.936131 | -8.41507 | -0.362559 | -9.29452 | -23.5609 | -3.63987 | -92.8868 | -132.42
-0.0356846 | -0.931888 | -8.4275 | -0.373916 | -9.2498 | -23.5592 | -3.75336 | -92.4391 | -131.842
-0.0368233 | -0.927433 | -8.4383 | -0.385215 | -9.20367 | -23.5534 | -3.86628 | -91.9777 | -131.245
-0.0379563 | -0.922833 | -8.44787 | -0.396457 | -9.15616 | -23.5439 | -3.97862 | -91.5026 | -130.629
-0.0390835 | -0.918141 | -8.45653 | -0.407639 | -9.1073 | -23.5309 | -4.09037 | -91.0134 | -129.996
-0.0402049 | -0.91337 | -8.46458 | -0.418759 | -9.05716 | -23.5147 | -4.2015 | -90.5105 | -129.346
-0.0413203 | -0.908443 | -8.47177 | -0.429816 | -9.00581 | -23.4953 | -4.312 | -89.994 | -128.678
-0.0424294 | -0.903312 | -8.47748 | -0.440809 | -8.95312 | -23.4725 | -4.42184 | -89.4637 | -127.992
-0.043532 | -0.898013 | -8.48115 | -0.451736 | -8.89903 | -23.4462 | -4.53102 | -88.9198 | -127.29
-0.044628 | -0.89259 | -8.48292 | -0.462595 | -8.84358 | -23.4161 | -4.63952 | -88.3625 | -126.571
-0.0457172 | -0.887107 | -8.48363 | -0.473384 | -8.78674 | -23.3822 | -4.74732 | -87.7921 | -125.835
-0.0467997 | -0.881563 | -8.48365 | -0.484102 | -8.72845 | -23.3441 | -4.85441 | -87.2085 | -125.082
-0.0478751 | -0.87585 | -8.48252 | -0.494747 | -8.66871 | -23.3022 | -4.96076 | -86.6119 | -124.312
-0.0489433 | -0.869934 | -8.48026 | -0.505317 | -8.60771 | -23.2565 | -5.06637 | -86.0022 | -123.526
-0.0500041 | -0.863856 | -8.47729 | -0.515811 | -8.54557 | -23.2069 | -5.17122 | -85.3797 | -122.723
-0.0510573 | -0.857654 | -8.47405 | -0.526227 | -8.48218 | -23.1528 | -5.27529 | -84.7445 | -121.904
-0.0521028 | -0.851363 | -8.47139 | -0.536564 | -8.41741 | -23.0935 | -5.37856 | -84.0967 | -121.068
-0.0531405 | -0.844967 | -8.46961 | -0.54682 | -8.35132 | -23.0289 | -5.48103 | -83.4362 | -120.215
-0.0541701 | -0.838443 | -8.46832 | -0.556994 | -8.28409 | -22.9597 | -5.58267 | -82.7629 | -119.345
-0.0551916 | -0.831801 | -8.46626 | -0.567083 | -8.2157 | -22.8861 | -5.68347 | -82.0765 | -118.458
-0.0562048 | -0.825027 | -8.46268 | -0.577088 | -8.14598 | -22.808 | -5.78341 | -81.3773 | -117.555
-0.0572096 | -0.818113 | -8.45722 | -0.587005 | -8.07493 | -22.725 | -5.88248 | -80.6656 | -116.635
-0.0582057 | -0.811076 | -8.44956 | -0.596834 | -8.00277 | -22.6374 | -5.98066 | -79.9417 | -115.697
-0.0591931 | -0.803951 | -8.43947 | -0.606574 | -7.9296 | -22.546 | -6.07795 | -79.206 | -114.741
-0.0601717 | -0.796742 | -8.42718 | -0.616222 | -7.8553 | -22.4507 | -6.17431 | -78.4584 | -113.769
-0.0611412 | -0.789407 | -8.41286 | -0.625777 | -7.77974 | -22.3506 | -6.26975 | -77.6988 | -112.779
-0.0621017 | -0.781935 | -8.39676 | -0.635239 | -7.70289 | -22.2457 | -6.36424 | -76.9273 | -111.771
-0.0630527 | -0.774314 | -8.37924 | -0.644605 | -7.62484 | -22.1366 | -6.45777 | -76.1439 | -110.747
-0.0639943 | -0.766547 | -8.36102 | -0.653874 | -7.5457 | -22.0236 | -6.55033 | -75.3495 | -109.706
-0.0649262 | -0.758687 | -8.34288 | -0.663044 | -7.46546 | -21.907 | -6.64189 | -74.5442 | -108.651
-0.0658484 | -0.750737 | -8.32554 | -0.672115 | -7.38407 | -21.7871 | -6.73246 | -73.7275 | -107.578
-0.0667607 | -0.742667 | -8.3091 | -0.681085 | -7.30147 | -21.6635 | -6.82202 | -72.8995 | -106.489
-0.067663 | -0.734465 | -8.29308 | -0.689951 | -7.21774 | -21.5361 | -6.91055 | -72.0608 | -105.383
-0.068555 | -0.726112 | -8.27695 | -0.698714 | -7.13292 | -21.4047 | -6.99803 | -71.2122 | -104.262
-0.0694366 | -0.71763 | -8.26036 | -0.707372 | -7.04702 | -21.2692 | -7.08447 | -70.3538 | -103.127
-0.0703077 | -0.709078 | -8.24352 | -0.715923 | -6.96008 | -21.1297 | -7.16983 | -69.4852 | -101.976
-0.0711683 | -0.700458 | -8.22609 | -0.724366 | -6.87205 | -20.986 | -7.25412 | -68.606 | -100.808
-0.0720181 | -0.691717 | -8.20715 | -0.7327 | -6.78302 | -20.8382 | -7.33732 | -67.7163 | -99.6232
-0.0728571 | -0.682818 | -8.18617 | -0.740924 | -6.69303 | -20.6863 | -7.41942 | -66.8166 | -98.424
-0.0736849 | -0.673766 | -8.16306 | -0.749036 | -6.60204 | -20.5307 | -7.5004 | -65.9066 | -97.2101
-0.0745016 | -0.664643 | -8.13783 | -0.757035 | -6.51006 | -20.3705 | -7.58026 | -64.986 | -95.9799
-0.075307 | -0.655501 | -8.11078 | -0.764921 | -6.41711 | -20.2048 | -7.65897 | -64.0546 | -94.7325
-0.0761012 | -0.64631 | -8.08232 | -0.772691 | -6.32321 | -20.0334 | -7.73653 | -63.1129 | -93.4695
-0.076884 | -0.637002 | -8.05198 | -0.780345 | -6.22839 | -19.856 | -7.81292 | -62.1617 | -92.1919
-0.0776551 | -0.627523 | -8.01944 | -0.787882 | -6.13259 | -19.6727 | -7.88813 | -61.2012 | -90.9001
-0.0784145 | -0.617918 | -7.98485 | -0.7953 | -6.03577 | -19.4837 | -7.96215 | -60.2312 | -89.5932
-0.079162 | -0.608263 | -7.94884 | -0.802598 | -5.93793 | -19.2894 | -8.03498 | -59.2518 | -88.2708
-0.0798977 | -0.598576 | -7.91202 | -0.809774 | -5.8391 | -19.0896 | -8.10659 | -58.2636 | -86.9341
-0.0806214 | -0.588847 | -7.87393 | -0.816829 | -5.73942 | -18.8841 | -8.17698 | -57.2675 | -85.5836
-0.0813331 | -0.579035 | -7.83395 | -0.82376 | -5.63895 | -18.6735 | -8.24614 | -56.2634 | -84.2188
-0.0820326 | -0.569098 | -7.79158 | -0.830568 | -5.53772 | -18.4577 | -8.31406 | -55.251 | -82.8385
-0.0827198 | -0.559029 | -7.74653 | -0.83725 | -5.43573 | -18.2367 | -8.38072 | -54.2306 | -81.4426
-0.0833944 | -0.548832 | -7.69933 | -0.843806 | -5.33288 | -18.0103 | -8.44613 | -53.2022 | -80.0322
-0.0840565 | -0.538553 | -7.65076 | -0.850235 | -5.22924 | -17.7788 | -8.51026 | -52.1657 | -78.6078
-0.0847059 | -0.528251 | -7.60112 | -0.856536 | -5.12489 | -17.5422 | -8.57311 | -51.1211 | -77.1689
-0.0853427 | -0.517918 | -7.5505 | -0.862708 | -5.01986 | -17.3004 | -8.63468 | -50.0683 | -75.7149
-0.0859666 | -0.507501 | -7.4984 | -0.86875 | -4.9141 | -17.0532 | -8.69494 | -49.0075 | -74.2457
-0.0865776 | -0.496933 | -7.44441 | -0.874662 | -4.8076 | -16.8006 | -8.75389 | -47.9389 | -72.7615
-0.0871755 | -0.486215 | -7.38891 | -0.880442 | -4.70041 | -16.5432 | -8.81152 | -46.8631 | -71.2638
-0.0877602 | -0.475423 | -7.33252 | -0.88609 | -4.59252 | -16.2807 | -8.86782 | -45.7805 | -69.7525
-0.0883316 | -0.464598 | -7.27582 | -0.891605 | -4.48387 | -16.0126 | -8.92279 | -44.6905 | -68.2266
-0.0888896 | -0.45375 | -7.21889 | -0.896986 | -4.37439 | -15.739 | -8.97641 | -43.5939 | -66.6866
-0.0894343 | -0.442882 | -7.16096 | -0.902231 | -4.26406 | -15.4603 | -9.02868 | -42.4914 | -65.1342
-0.0899657 | -0.43197 | -7.10156 | -0.90734 | -4.15302 | -15.1768 | -9.07959 | -41.3834 | -63.5694
-0.0904835 | -0.420975 | -7.04073 | -0.912313 | -4.04141 | -14.8885 | -9.12913 | -40.2691 | -61.9906
-0.0909878 | -0.40986 | -6.97795 | -0.917147 | -3.92922 | -14.5958 | -9.1773 | -39.1482 | -60.3965
-0.0914783 | -0.398646 | -6.913 | -0.921843 | -3.81651 | -14.2985 | -9.22409 | -38.0216 | -58.7881
-0.0919549 | -0.387392 | -6.84634 | -0.9264 | -3.70335 | -13.9964 | -9.26949 | -36.8897 | -57.1672
-0.0924178 | -0.376122 | -6.77852 | -0.930819 | -3.58971 | -13.6895 | -9.31349 | -35.7521 | -55.5337
-0.0928668 | -0.364842 | -6.70997 | -0.935097 | -3.47552 | -13.3783 | -9.35609 | -34.6089 | -53.8863
-0.0933019 | -0.353529 | -6.64033 | -0.939234 | -3.36078 | -13.0629 | -9.39728 | -33.4599 | -52.2242
-0.0937231 | -0.342142 | -6.56943 | -0.94323 | -3.24544 | -12.7439 | -9.43705 | -32.3055 | -50.5472
-0.0941301 | -0.330651 | -6.49788 | -0.947083 | -3.12948 | -12.4216 | -9.47541 | -31.1464 | -48.8554
-0.0945229 | -0.319021 | -6.42614 | -0.950794 | -3.01301 | -12.0964 | -9.51233 | -29.9826 | -47.1493
-0.0949014 | -0.307322 | -6.35449 | -0.954362 | -2.89618 | -11.768 | -9.54783 | -28.8143 | -45.4288
-0.0952656 | -0.295656 | -6.28314 | -0.957785 | -2.77902 | -11.4362 | -9.58188 | -27.6419 | -43.6936
-0.0956154 | -0.283994 | -6.21207 | -0.961065 | -2.66148 | -11.1001 | -9.6145 | -26.4657 | -41.9433
-0.0959509 | -0.272295 | -6.14056 | -0.964199 | -2.54353 | -10.7592 | -9.64566 | -25.2855 | -40.178
-0.0962719 | -0.260552 | -6.06736 | -0.967189 | -2.42521 | -10.4135 | -9.67537 | -24.1017 | -38.3977
-0.0965786 | -0.24877 | -5.99165 | -0.970033 | -2.30656 | -10.0632 | -9.70363 | -22.9146 | -36.6025
-0.0968706 | -0.236918 | -5.91314 | -0.972731 | -2.1876 | -9.70837 | -9.73042 | -21.7241 | -34.793
-0.0971481 | -0.224959 | -5.83162 | -0.975283 | -2.06834 | -9.34844 | -9.75575 | -20.5302 | -32.9695
-0.0974107 | -0.212935 | -5.74696 | -0.977688 | -1.94877 | -8.98338 | -9.77961 | -19.3331 | -31.1325
-0.0976587 | -0.200906 | -5.65965 | -0.979946 | -1.82887 | -8.61358 | -9.802 | -18.133 | -29.283
-0.0978919 | -0.18892 | -5.57038 | -0.982056 | -1.70871 | -8.23957 | -9.82291 | -16.9304 | -27.4225
-0.0981105 | -0.177002 | -5.47932 | -0.984019 | -1.58831 | -7.86211 | -9.84235 | -15.7254 | -25.5523
-0.0983144 | -0.165063 | -5.38669 | -0.985834 | -1.46766 | -7.48194 | -9.8603 | -14.5178 | -23.6736
-0.0985035 | -0.153043 | -5.29279 | -0.9875 | -1.34676 | -7.0991 | -9.87677 | -13.3077 | -21.7884
-0.0986779 | -0.140958 | -5.19794 | -0.989018 | -1.22561 | -6.713 | -9.89175 | -12.0955 | -19.8987
-0.0988373 | -0.128804 | -5.10267 | -0.990387 | -1.10425 | -6.32336 | -9.90524 | -10.8812 | -18.0076
-0.0989819 | -0.116687 | -5.00708 | -0.991607 | -0.982688 | -5.93017 | -9.91724 | -9.66494 | -16.1181
-0.0991118 | -0.104724 | -4.91167 | -0.992677 | -0.860918 | -5.53364 | -9.92774 | -8.4469 | -14.2332
-0.0992271 | -0.0929022 | -4.81667 | -0.993598 | -0.738943 | -5.13411 | -9.93675 | -7.22817 | -12.3565
-0.0993281 | -0.0811748 | -4.72139 | -0.994368 | -0.616862 | -4.73211 | -9.94426 | -6.00907 | -10.4917
-0.0994146 | -0.0694437 | -4.62513 | -0.994989 | -0.4948 | -4.3287 | -9.95028 | -4.78919 | -8.6418
-0.0994867 | -0.057679 | -4.52741 | -0.995461 | -0.372731 | -3.92437 | -9.9548 | -3.56853 | -6.8092
-0.0995444 | -0.0459035 | -4.42799 | -0.995782 | -0.250553 | -3.51883 | -9.95782 | -2.34742 | -4.99625
-0.0995876 | -0.0341346 | -4.32753 | -0.995954 | -0.128289 | -3.11237 | -9.95934 | -1.1259 | -3.20523
-0.0996165 | -0.0224536 | -4.22659 | -0.995975 | -0.00601811 | -2.70589 | -9.95936 | 0.0959453 | -1.43815
-0.0996313 | -0.0109052 | -4.12551 | -0.995846 | 0.116214 | -2.29968 | -9.95788 | 1.31777 | 0.303768
-0.0996319 | 0.000558276 | -4.02401 | -0.995567 | 0.238446 | -1.89438 | -9.9549 | 2.53911 | 2.01991
-0.0996184 | 0.012054 | -3.92113 | -0.995139 | 0.360652 | -1.49075 | -9.95043 | 3.7596 | 3.70906
-0.0995906 | 0.0237505 | -3.81585 | -0.99456 | 0.482758 | -1.08917 | -9.94445 | 4.97936 | 5.37115
-0.0995481 | 0.0357021 | -3.70793 | -0.993832 | 0.604778 | -0.690418 | -9.93699 | 6.19877 | 7.00775
-0.0994907 | 0.0478421 | -3.59779 | -0.992954 | 0.726754 | -0.294944 | -9.92802 | 7.41794 | 8.62049
-0.0994183 | 0.0601351 | -3.48622 | -0.991926 | 0.848717 | 0.0969138 | -9.91756 | 8.63661 | 10.211
-0.0993306 | 0.072566 | -3.37343 | -0.990749 | 0.970649 | 0.484378 | -9.90561 | 9.85444 | 11.7807
-0.0992275 | 0.085172 | -3.25846 | -0.989422 | 1.09246 | 0.866633 | -9.89216 | 11.0708 | 13.3307
-0.0991086 | 0.0980496 | -3.1405 | -0.987946 | 1.21409 | 1.24307 | -9.87722 | 12.2856 | 14.8638
-0.0989736 | 0.111236 | -3.01921 | -0.986321 | 1.33548 | 1.61346 | -9.86079 | 13.4992 | 16.3828
-0.0988221 | 0.124659 | -2.89485 | -0.984547 | 1.45661 | 1.97745 | -9.84288 | 14.7114 | 17.8898
-0.0986541 | 0.138149 | -2.76896 | -0.982625 | 1.57742 | 2.33426 | -9.82348 | 15.9212 | 19.3863
-0.0984697 | 0.151484 | -2.64325 | -0.980555 | 1.69789 | 2.68332 | -9.80259 | 17.1281 | 20.8732
-0.0982693 | 0.164566 | -2.51873 | -0.978338 | 1.81803 | 3.02423 | -9.78023 | 18.3319 | 22.3526
-0.098053 | 0.177428 | -2.39489 | -0.975973 | 1.93796 | 3.3571 | -9.7564 | 19.5327 | 23.8281
-0.0978211 | 0.190174 | -2.27047 | -0.973462 | 2.0577 | 3.68238 | -9.7311 | 20.7305 | 25.3015
-0.0975736 | 0.202906 | -2.14495 | -0.970803 | 2.17719 | 4.00072 | -9.70433 | 21.9247 | 26.774
-0.0973105 | 0.215559 | -2.01864 | -0.967999 | 2.29638 | 4.31286 | -9.6761 | 23.115 | 28.2469
-0.0970321 | 0.228029 | -1.89267 | -0.965048 | 2.41529 | 4.61925 | -9.64641 | 24.3014 | 29.722
-0.0967386 | 0.240295 | -1.76721 | -0.961952 | 2.53389 | 4.92002 | -9.61527 | 25.4837 | 31.2009
-0.0964304 | 0.25232 | -1.64207 | -0.958711 | 2.65206 | 5.21547 | -9.58268 | 26.662 | 32.6854
-0.0961077 | 0.264091 | -1.51709 | -0.955326 | 2.76969 | 5.50559 | -9.54866 | 27.8363 | 34.1766
-0.0957707 | 0.275674 | -1.39184 | -0.951796 | 2.88681 | 5.79044 | -9.5132 | 29.0062 | 35.6745
-0.0954196 | 0.287174 | -1.26597 | -0.948124 | 3.00344 | 6.07075 | -9.4763 | 30.1718 | 37.1798
-0.0950544 | 0.298669 | -1.13903 | -0.944309 | 3.11961 | 6.34707 | -9.43798 | 31.333 | 38.6935
-0.0946751 | 0.310125 | -1.01098 | -0.940352 | 3.2353 | 6.6195 | -9.39824 | 32.49 | 40.2168
-0.0942819 | 0.321474 | -0.882737 | -0.936253 | 3.3505 | 6.88786 | -9.35709 | 33.6424 | 41.7493
-0.0938749 | 0.332706 | -0.75488 | -0.932014 | 3.4652 | 7.15211 | -9.31453 | 34.7895 | 43.2906
-0.0934542 | 0.343827 | -0.626994 | -0.927634 | 3.57943 | 7.4119 | -9.27057 | 35.9308 | 44.8409
-0.09302 | 0.354871 | -0.498976 | -0.923115 | 3.69322 | 7.66694 | -9.22521 | 37.0668 | 46.4007
-0.0925722 | 0.365899 | -0.370858 | -0.918456 | 3.80647 | 7.91702 | -9.17846 | 38.1981 | 47.971
-0.0921109 | 0.376919 | -0.242719 | -0.91366 | 3.91917 | 8.16214 | -9.13033 | 39.3242 | 49.5515
-0.0916361 | 0.387953 | -0.11499 | -0.908726 | 4.03138 | 8.40315 | -9.08083 | 40.4447 | 51.1408
-0.0911476 | 0.399021 | 0.0118035 | -0.903654 | 4.14307 | 8.64058 | -9.02995 | 41.5594 | 52.739
-0.0906457 | 0.410073 | 0.137557 | -0.898446 | 4.2541 | 8.87404 | -8.97772 | 42.6685 | 54.3472
-0.0901302 | 0.421078 | 0.262125 | -0.893103 | 4.3644 | 9.10345 | -8.92413 | 43.7719 | 55.9652
-0.0896013 | 0.431979 | 0.385115 | -0.887625 | 4.47397 | 9.32964 | -8.86919 | 44.8685 | 57.5912
-0.0890593 | 0.442716 | 0.506864 | -0.882014 | 4.58284 | 9.55317 | -8.81292 | 45.9578 | 59.2239
-0.0885041 | 0.453359 | 0.627777 | -0.876269 | 4.69102 | 9.77416 | -8.75532 | 47.0394 | 60.8639
-0.0879359 | 0.464013 | 0.748509 | -0.870393 | 4.79851 | 9.99258 | -8.6964 | 48.1136 | 62.5113
-0.0873545 | 0.474747 | 0.869744 | -0.864385 | 4.90525 | 10.2086 | -8.63616 | 49.1801 | 64.164
-0.0867599 | 0.48554 | 0.991267 | -0.858248 | 5.0112 | 10.422 | -8.57463 | 50.2383 | 65.8192
-0.0861521 | 0.496245 | 1.11283 | -0.851981 | 5.11638 | 10.6327 | -8.51181 | 51.2883 | 67.4757
-0.0855315 | 0.506738 | 1.2339 | -0.845586 | 5.22077 | 10.8411 | -8.44771 | 52.3305 | 69.1329
-0.0848982 | 0.517031 | 1.35402 | -0.839064 | 5.3244 | 11.0475 | -8.38234 | 53.3656 | 70.7901
-0.0842523 | 0.527252 | 1.47381 | -0.832416 | 5.42724 | 11.2518 | -8.31571 | 54.3938 | 72.4451
-0.0835938 | 0.53754 | 1.59389 | -0.825642 | 5.52919 | 11.454 | -8.24782 | 55.414 | 74.0958
-0.0829226 | 0.547889 | 1.7142 | -0.818744 | 5.63025 | 11.6542 | -8.17869 | 56.4254 | 75.7408
-0.0822388 | 0.5582 | 1.83398 | -0.811723 | 5.73045 | 11.8525 | -8.10833 | 57.4283 | 77.3791
-0.0815424 | 0.568375 | 1.95221 | -0.80458 | 5.8299 | 12.0494 | -8.03675 | 58.4233 | 79.0112
-0.0808339 | 0.578347 | 2.06855 | -0.797316 | 5.92861 | 12.2456 | -7.96395 | 59.4101 | 80.6364
-0.0801132 | 0.588167 | 2.18335 | -0.789931 | 6.02643 | 12.4409 | -7.88996 | 60.3881 | 82.2522
-0.0793806 | 0.597915 | 2.29709 | -0.782428 | 6.12328 | 12.6353 | -7.81477 | 61.3568 | 83.8564
-0.078636 | 0.607612 | 2.40983 | -0.774807 | 6.21925 | 12.8281 | -7.73841 | 62.3159 | 85.4483
-0.0778796 | 0.617275 | 2.52133 | -0.767069 | 6.31437 | 13.0189 | -7.66088 | 63.2651 | 87.0266
-0.0771114 | 0.626878 | 2.63176 | -0.759216 | 6.40847 | 13.2071 | -7.5822 | 64.2044 | 88.5898
-0.0763316 | 0.63636 | 2.74086 | -0.751248 | 6.50143 | 13.3926 | -7.50237 | 65.1339 | 90.1366
-0.0755402 | 0.645705 | 2.84848 | -0.743167 | 6.59336 | 13.5753 | -7.42142 | 66.0538 | 91.6656
-0.0747376 | 0.65492 | 2.95477 | -0.734975 | 6.6844 | 13.7555 | -7.33935 | 66.964 | 93.1753
-0.0739237 | 0.664036 | 3.06006 | -0.726671 | 6.7745 | 13.9333 | -7.25617 | 67.8641 | 94.6641
-0.0730988 | 0.673061 | 3.16489 | -0.718259 | 6.86352 | 14.1082 | -7.1719 | 68.7535 | 96.1308
-0.0722629 | 0.681967 | 3.26894 | -0.709738 | 6.95146 | 14.2805 | -7.08655 | 69.6323 | 97.574
-0.0714162 | 0.690781 | 3.37172 | -0.701111 | 7.03841 | 14.4511 | -7.00013 | 70.5005 | 98.9926
-0.0705588 | 0.699532 | 3.47302 | -0.692378 | 7.12436 | 14.6201 | -6.91266 | 71.358 | 100.386
-0.0696907 | 0.708201 | 3.57319 | -0.683541 | 7.20915 | 14.7877 | -6.82415 | 72.2044 | 101.754
-0.0688121 | 0.716768 | 3.67251 | -0.674601 | 7.29276 | 14.9545 | -6.73461 | 73.0396 | 103.095
-0.0679231 | 0.725209 | 3.7707 | -0.665559 | 7.37536 | 15.1212 | -6.64406 | 73.8636 | 104.41
-0.0670239 | 0.733533 | 3.86757 | -0.656417 | 7.45705 | 15.2881 | -6.55251 | 74.6765 | 105.699
-0.0661145 | 0.741762 | 3.96317 | -0.647176 | 7.53767 | 15.4548 | -6.45998 | 75.4782 | 106.96
-0.0651952 | 0.749878 | 4.0572 | -0.637838 | 7.61705 | 15.6195 | -6.36647 | 76.2686 | 108.194
-0.0642661 | 0.757885 | 4.14953 | -0.628404 | 7.69527 | 15.7814 | -6.27201 | 77.0475 | 109.4
-0.0633272 | 0.765788 | 4.24057 | -0.618874 | 7.77239 | 15.941 | -6.17661 | 77.8149 | 110.579
-0.0623788 | 0.773574 | 4.33066 | -0.609252 | 7.84833 | 16.0987 | -6.08027 | 78.5709 | 111.731
-0.061421 | 0.781236 | 4.41935 | -0.599537 | 7.92301 | 16.2537 | -5.98302 | 79.315 | 112.857
-0.0604539 | 0.788767 | 4.50658 | -0.589733 | 7.99646 | 16.4064 | -5.88488 | 80.0473 | 113.955
-0.0594777 | 0.796188 | 4.59261 | -0.579839 | 8.06871 | 16.5576 | -5.78584 | 80.768 | 115.026
-0.0584924 | 0.803529 | 4.67776 | -0.569858 | 8.13968 | 16.7076 | -5.68594 | 81.4768 | 116.07
-0.0574983 | 0.810756 | 4.76184 | -0.559792 | 8.20936 | 16.8568 | -5.58517 | 82.1737 | 117.087
-0.0564955 | 0.817832 | 4.84421 | -0.549641 | 8.27789 | 17.0059 | -5.48357 | 82.8582 | 118.08
-0.0554842 | 0.824734 | 4.92484 | -0.539408 | 8.34526 | 17.1546 | -5.38114 | 83.5304 | 119.047
-0.0544647 | 0.831432 | 5.00382 | -0.529094 | 8.41131 | 17.3026 | -5.2779 | 84.1903 | 119.99
-0.0534371 | 0.837972 | 5.08166 | -0.518699 | 8.47614 | 17.45 | -5.17387 | 84.8377 | 120.909
-0.0524015 | 0.844438 | 5.15874 | -0.508227 | 8.5399 | 17.5971 | -5.06905 | 85.4723 | 121.806
-0.0513581 | 0.850882 | 5.23532 | -0.497677 | 8.60241 | 17.7426 | -4.96347 | 86.0941 | 122.679
-0.0503068 | 0.857298 | 5.31164 | -0.487053 | 8.66341 | 17.8858 | -4.85714 | 86.7031 | 123.53
-0.0492477 | 0.863569 | 5.38741 | -0.476355 | 8.723 | 18.0269 | -4.75007 | 87.2992 | 124.359
-0.0481813 | 0.869564 | 5.46185 | -0.465585 | 8.78137 | 18.1663 | -4.64229 | 87.8821 | 125.164
-0.0471079 | 0.875298 | 5.53492 | -0.454746 | 8.83844 | 18.3038 | -4.53381 | 88.4514 | 125.947
-0.0460274 | 0.880936 | 5.60758 | -0.443837 | 8.89402 | 18.4393 | -4.42465 | 89.0072 | 126.708
-0.04494 | 0.886627 | 5.68093 | -0.432863 | 8.94817 | 18.5725 | -4.31482 | 89.5492 | 127.447
-0.0438456 | 0.892341 | 5.75455 | -0.421823 | 9.001 | 18.7036 | -4.20434 | 90.0776 | 128.163
-0.0427444 | 0.897896 | 5.8274 | -0.41072 | 9.05249 | 18.8327 | -4.09323 | 90.5924 | 128.857
-0.0416367 | 0.903155 | 5.89832 | -0.399555 | 9.10268 | 18.96 | -3.9815 | 91.0937 | 129.532
-0.0405228 | 0.908112 | 5.96657 | -0.38833 | 9.15162 | 19.0858 | -3.86916 | 91.5816 | 130.187
-0.0394031 | 0.912886 | 6.03216 | -0.377046 | 9.19922 | 19.2104 | -3.75625 | 92.0553 | 130.823
-0.0382776 | 0.917607 | 6.0958 | -0.365706 | 9.24545 | 19.3333 | -3.64277 | 92.5147 | 131.438
-0.0371463 | 0.922305 | 6.15778 | -0.35431 | 9.29041 | 19.454 | -3.52874 | 92.96 | 132.034
-0.0360093 | 0.926923 | 6.21824 | -0.342861 | 9.33399 | 19.5729 | -3.41419 | 93.3919 | 132.612
-0.0348669 | 0.931369 | 6.27694 | -0.331359 | 9.37595 | 19.6896 | -3.29911 | 93.8101 | 133.171
-0.0337192 | 0.935589 | 6.33419 | -0.319809 | 9.41628 | 19.8039 | -3.18354 | 94.2138 | 133.711
-0.0325666 | 0.939623 | 6.3908 | -0.30821 | 9.45523 | 19.9163 | -3.06749 | 94.6027 | 134.229
-0.0314091 | 0.943563 | 6.44784 | -0.296565 | 9.49286 | 20.0272 | -2.95098 | 94.9771 | 134.729
-0.0302469 | 0.947451 | 6.50593 | -0.284875 | 9.52907 | 20.1364 | -2.83403 | 95.3377 | 135.21
-0.02908 | 0.951241 | 6.56464 | -0.273143 | 9.56382 | 20.2442 | -2.71665 | 95.6842 | 135.673
-0.0279086 | 0.954866 | 6.62282 | -0.261369 | 9.59716 | 20.3505 | -2.59886 | 96.0158 | 136.116
-0.0267331 | 0.958266 | 6.67992 | -0.249556 | 9.62904 | 20.4556 | -2.48068 | 96.3325 | 136.537
-0.0255536 | 0.961434 | 6.73563 | -0.237706 | 9.65954 | 20.56 | -2.36212 | 96.6348 | 136.939
-0.0243704 | 0.964446 | 6.78995 | -0.22582 | 9.68872 | 20.6635 | -2.24321 | 96.9234 | 137.323
-0.0231836 | 0.967378 | 6.84309 | -0.213899 | 9.71649 | 20.766 | -2.12397 | 97.1977 | 137.689
-0.0219932 | 0.970251 | 6.89497 | -0.201946 | 9.74269 | 20.8673 | -2.0044 | 97.4569 | 138.034
-0.0207995 | 0.973008 | 6.94509 | -0.189963 | 9.76734 | 20.9672 | -1.88453 | 97.701 | 138.358

## UD LAOS
UD LAOS |  |  | *All data this page taken with ARES G2 - 50mm, PPS, cone and plate; 0;0404 Radian cone angle
Omega=1 (rad/s)
Amp=1 |  |  |  | Amp=5 |  |  |  | Amp=10
Time (s) | γ (-) | γ_dot (1/s) | σ (Pa) | Time (s) | γ (-) | γ_dot (1/s) | σ (Pa) | Time (s) | γ (-) | γ_dot (1/s) | σ (Pa)
0.100335 | 0.2005017 | 1.994971 | 6.21415 | 0.100502 | 1.004174 | 9.97477 | 26.0065 | 0.100333 | 2.004977 | 19.94971 | 43.4703
0.200334 | 0.3993307 | 1.98 | 7.36774 | 0.2005 | 1.998297 | 9.899836 | 26.8824 | 0.200335 | 3.993326 | 19.8 | 41.9318
0.300332 | 0.5961694 | 1.955238 | 8.32742 | 0.300499 | 2.982479 | 9.775945 | 26.6984 | 0.300333 | 5.961713 | 19.55238 | 41.1046
0.400334 | 0.79006 | 1.920931 | 9.01549 | 0.400501 | 3.951904 | 9.604329 | 25.9727 | 0.400332 | 7.900561 | 19.20932 | 40.1703
0.500333 | 0.9800507 | 1.877423 | 9.63434 | 0.500499 | 4.901812 | 9.386716 | 25.6506 | 0.500334 | 9.800526 | 18.77422 | 39.6998
0.600335 | 1.165254 | 1.825146 | 10.0126 | 0.600502 | 5.827794 | 9.12526 | 25.2241 | 0.600333 | 11.6525 | 18.25148 | 38.8408
0.700334 | 1.344807 | 1.764627 | 10.3452 | 0.7005 | 6.7255 | 8.8226 | 25.0949 | 0.700335 | 13.44809 | 17.64626 | 38.4986
0.800332 | 1.517919 | 1.696469 | 10.472 | 0.800499 | 7.591013 | 8.481743 | 24.4769 | 0.800333 | 15.17921 | 16.96468 | 37.1669
0.900334 | 1.683868 | 1.621348 | 10.4372 | 0.900501 | 8.420696 | 8.106087 | 23.6979 | 0.900332 | 16.83865 | 16.2135 | 36.0329
1.00033 | 1.841979 | 1.540025 | 10.386 | 1.0005 | 9.211205 | 7.699408 | 23.2666 | 1.00033 | 18.41979 | 15.40025 | 35.0672
1.10034 | 1.991702 | 1.453293 | 10.327 | 1.1005 | 9.95967 | 7.265752 | 22.7934 | 1.10033 | 19.91687 | 14.53302 | 33.6628
1.20033 | 2.132489 | 1.36205 | 10.144 | 1.2005 | 10.6636 | 6.809458 | 22.055 | 1.20033 | 21.32489 | 13.6205 | 32.7725
1.30033 | 2.263976 | 1.267181 | 10.0363 | 1.3005 | 11.32096 | 6.335085 | 21.0314 | 1.30033 | 22.63976 | 12.67181 | 31.038
1.40033 | 2.385836 | 1.169642 | 9.68302 | 1.4005 | 11.93017 | 5.847372 | 20.3052 | 1.40033 | 23.85836 | 11.69642 | 29.5848
1.50033 | 2.497848 | 1.070408 | 9.4108 | 1.5005 | 12.49015 | 5.351192 | 19.2638 | 1.50033 | 24.97848 | 10.70408 | 27.9315
1.60034 | 2.599904 | 0.9704606 | 9.1107 | 1.6005 | 13.00029 | 4.851503 | 18.5701 | 1.60033 | 25.99894 | 9.704706 | 26.3493
1.70033 | 2.691952 | 0.8708283 | 8.81141 | 1.7005 | 13.4605 | 4.353298 | 17.6329 | 1.70033 | 26.91952 | 8.708283 | 25.0719
1.80033 | 2.774103 | 0.7724765 | 8.41583 | 1.8005 | 13.87117 | 3.861555 | 16.2641 | 1.80033 | 27.74103 | 7.724765 | 23.1985
1.90033 | 2.846523 | 0.6763982 | 8.01439 | 1.9005 | 14.23319 | 3.381187 | 15.4755 | 1.90033 | 28.46523 | 6.763982 | 21.3263
2.00033 | 2.90949 | 0.5835531 | 7.5546 | 2.0005 | 14.54795 | 2.916993 | 14.1541 | 2.00033 | 29.0949 | 5.835531 | 19.8735
2.10034 | 2.963378 | 0.4948604 | 7.13028 | 2.1005 | 14.81728 | 2.473612 | 13.3197 | 2.10033 | 29.63373 | 4.948691 | 18.2977
2.20033 | 3.008632 | 0.4112321 | 6.66215 | 2.2005 | 15.04351 | 2.055474 | 12.1686 | 2.20033 | 30.08632 | 4.112321 | 16.5392
2.30033 | 3.045815 | 0.3334779 | 6.1136 | 2.3005 | 15.22936 | 1.666756 | 11.066 | 2.30033 | 30.45815 | 3.334779 | 14.5632
2.40033 | 3.07555 | 0.2623834 | 5.54249 | 2.4005 | 15.37797 | 1.311343 | 9.79835 | 2.40033 | 30.7555 | 2.623834 | 12.9512
2.50033 | 3.098538 | 0.1986589 | 4.93797 | 2.5005 | 15.49286 | 0.9927862 | 8.5861 | 2.50033 | 30.98538 | 1.986589 | 11.198
2.60034 | 3.11555 | 0.142936 | 4.32004 | 2.6005 | 15.57786 | 0.714268 | 7.34177 | 2.60033 | 31.15549 | 1.429412 | 9.48503
2.70033 | 3.127412 | 0.09578687 | 3.63376 | 2.7005 | 15.63714 | 0.4785714 | 6.09288 | 2.70033 | 31.27412 | 0.9578687 | 7.7376
2.80033 | 3.135007 | 0.05766716 | 2.97778 | 2.8005 | 15.67508 | 0.2880514 | 4.79052 | 2.80033 | 31.35007 | 0.5766716 | 5.96813
2.90033 | 3.139259 | 0.02896294 | 2.33911 | 2.9005 | 15.69632 | 0.1446117 | 3.53453 | 2.90033 | 31.39259 | 0.2896294 | 4.25557
3.00033 | 3.141123 | 0.009960988 | 1.76279 | 3.0005 | 15.70562 | 0.04968534 | 2.41155 | 3.00033 | 31.41123 | 0.09960988 | 2.78024
3.10034 | 3.141581 | 0.0008507701 | 1.2804 | 3.1005 | 15.70791 | 0.004220921 | 1.49684 | 3.10033 | 31.41581 | 0.008511825 | 1.58515
3.20033 | 3.141626 | 0.001724542 | 0.941977 | 3.2005 | 15.70813 | 0.00867268 | 1.07117 | 3.20033 | 31.41626 | 0.01724542 | 1.12228
3.30033 | 3.142258 | 0.01257234 | 0.904616 | 3.3005 | 15.7113 | 0.06299613 | 1.34586 | 3.30033 | 31.42258 | 0.1257234 | 1.73134
3.40033 | 3.14447 | 0.03328619 | 1.19581 | 3.4005 | 15.72238 | 0.1666485 | 2.70231 | 3.40033 | 31.4447 | 0.3328619 | 3.90663
3.50033 | 3.149238 | 0.06365912 | 1.9283 | 3.5005 | 15.74624 | 0.3185941 | 5.19414 | 3.50033 | 31.49238 | 0.6365912 | 7.52182
3.60034 | 3.157515 | 0.1033921 | 3.16877 | 3.6005 | 15.78766 | 0.5173148 | 8.14724 | 3.60033 | 31.57514 | 1.033877 | 11.0065
3.70033 | 3.170214 | 0.1520749 | 4.84898 | 3.7005 | 15.8512 | 0.760825 | 10.7665 | 3.70033 | 31.70214 | 1.520749 | 13.9855
3.80033 | 3.188211 | 0.2092342 | 6.56084 | 3.8005 | 15.94123 | 1.046692 | 12.9297 | 3.80033 | 31.88211 | 2.092342 | 16.364
3.90033 | 3.212324 | 0.2742947 | 8.0284 | 3.9005 | 16.06185 | 1.372058 | 14.7301 | 3.90033 | 32.12324 | 2.742947 | 18.7164
4.00033 | 3.243312 | 0.3466062 | 9.28912 | 4.0005 | 16.21685 | 1.733674 | 16.3654 | 4.00033 | 32.43312 | 3.466062 | 20.6908
4.10034 | 3.281867 | 0.4254543 | 10.2111 | 4.1005 | 16.40968 | 2.127926 | 17.8328 | 4.10033 | 32.81863 | 4.254461 | 22.7339
4.20033 | 3.328592 | 0.5100268 | 11.0622 | 4.2005 | 16.6434 | 2.550875 | 19.1562 | 4.20034 | 33.28598 | 5.100355 | 24.1416
4.30033 | 3.384032 | 0.5995032 | 11.695 | 4.3005 | 16.92067 | 2.998295 | 20.3431 | 4.30033 | 33.84032 | 5.995032 | 25.743
4.40033 | 3.448627 | 0.6929812 | 12.3202 | 4.4005 | 17.24372 | 3.465715 | 21.4253 | 4.40033 | 34.48627 | 6.929812 | 27.6106
4.50033 | 3.52273 | 0.7895268 | 12.8414 | 4.5005 | 17.61432 | 3.948465 | 22.2284 | 4.50033 | 35.2273 | 7.895268 | 29.0606
4.60034 | 3.606611 | 0.8881853 | 13.2375 | 4.6005 | 18.03377 | 4.441722 | 23.0605 | 4.60033 | 36.06602 | 8.881754 | 30.7087
4.70033 | 3.700403 | 0.9879413 | 13.6769 | 4.7005 | 18.50285 | 4.940556 | 23.8554 | 4.70034 | 37.00413 | 9.879513 | 31.8611
4.80033 | 3.804194 | 1.087828 | 14.0794 | 4.8005 | 19.0219 | 5.439985 | 24.5246 | 4.80033 | 38.04194 | 10.87828 | 33.5033
4.90033 | 3.917939 | 1.186837 | 14.3426 | 4.9005 | 19.5907 | 5.935018 | 25.5418 | 4.90033 | 39.17939 | 11.86837 | 34.7465
5.00033 | 4.041499 | 1.283979 | 14.6651 | 5.0005 | 20.20859 | 6.420708 | 26.251 | 5.00033 | 40.41499 | 12.83979 | 35.9683
5.10034 | 4.174654 | 1.378292 | 14.8175 | 5.1005 | 20.87437 | 6.892203 | 26.9188 | 5.10033 | 41.7464 | 13.78283 | 37.2028
5.20033 | 4.31703 | 1.468808 | 15.1519 | 5.2005 | 21.5864 | 7.344792 | 27.4918 | 5.20034 | 43.17045 | 14.68817 | 38.2774
5.30033 | 4.468246 | 1.554649 | 15.2571 | 5.3005 | 22.34255 | 7.773952 | 28.0159 | 5.30033 | 44.68246 | 15.54649 | 39.3942
5.40033 | 4.627775 | 1.634948 | 15.4951 | 5.4005 | 23.14026 | 8.175396 | 28.4993 | 5.40033 | 46.27775 | 16.34948 | 40.3944
5.50033 | 4.795024 | 1.708903 | 15.5931 | 5.5005 | 23.97657 | 8.545112 | 28.9406 | 5.50033 | 47.95024 | 17.08903 | 41.2523
5.60034 | 4.969337 | 1.77578 | 15.7362 | 5.6005 | 24.84811 | 8.879407 | 29.2337 | 5.60033 | 49.69319 | 17.75774 | 42.0421
5.70033 | 5.14992 | 1.834894 | 15.8621 | 5.7005 | 25.75116 | 9.17494 | 29.5402 | 5.70034 | 51.49938 | 18.349 | 42.6183
5.80033 | 5.33602 | 1.885673 | 15.8251 | 5.8005 | 26.6817 | 9.428759 | 29.8108 | 5.80033 | 53.3602 | 18.85673 | 43.1539
5.90033 | 5.526759 | 1.927602 | 15.8834 | 5.9005 | 27.63544 | 9.638326 | 29.964 | 5.90033 | 55.26759 | 19.27602 | 43.6012
6.00033 | 5.721231 | 1.960262 | 15.9351 | 6.0005 | 28.60782 | 9.801549 | 30.0593 | 6.00033 | 57.21231 | 19.60262 | 43.8987
6.10034 | 5.918512 | 1.98333 | 15.9672 | 6.1005 | 29.59415 | 9.916797 | 30.0606 | 6.10033 | 59.18492 | 19.83328 | 44.0859
6.20033 | 6.117569 | 1.996569 | 15.8777 | 6.2005 | 30.58954 | 9.982918 | 30.0388 | 6.20034 | 61.17589 | 19.9657 | 44.1142
6.30033 | 6.317474 | 1.999853 | 15.8464 | 6.3005 | 31.58907 | 9.999251 | 29.9207 | 6.30033 | 63.17474 | 19.99853 | 44.0644
6.40033 | 6.517207 | 1.993146 | 15.7852 | 6.4005 | 32.58773 | 9.965633 | 29.7527 | 6.40033 | 65.17207 | 19.93146 | 43.879
6.50033 | 6.715772 | 1.976517 | 15.6452 | 6.5005 | 33.58054 | 9.8824 | 29.477 | 6.50033 | 67.15772 | 19.76517 | 43.5058
6.60034 | 6.912204 | 1.950127 | 15.4904 | 6.6005 | 34.56258 | 9.750384 | 29.2037 | 6.60033 | 69.12185 | 19.5013 | 43.062
6.70033 | 7.105482 | 1.914249 | 15.3591 | 6.7005 | 35.52904 | 9.570903 | 28.8126 | 6.70034 | 71.05501 | 19.14245 | 42.4645
6.80033 | 7.29473 | 1.869234 | 15.1388 | 6.8005 | 36.47524 | 9.345752 | 28.3423 | 6.80033 | 72.9473 | 18.69234 | 41.6439
6.90033 | 7.479039 | 1.815534 | 14.8155 | 6.9005 | 37.39674 | 9.077179 | 27.7646 | 6.90033 | 74.79039 | 18.15534 | 40.8476
7.00033 | 7.657565 | 1.753685 | 14.3896 | 7.0005 | 38.28932 | 8.767868 | 26.5615 | 7.00033 | 76.57565 | 17.53685 | 39.0357
7.10034 | 7.829542 | 1.684299 | 14.3393 | 7.1005 | 39.14906 | 8.42091 | 26.5802 | 7.10033 | 78.29525 | 16.84306 | 38.8438
7.20033 | 7.994199 | 1.608089 | 14.0862 | 7.2005 | 39.97236 | 8.039772 | 25.8007 | 7.20034 | 79.94215 | 16.08081 | 37.6227
7.30033 | 8.15094 | 1.525797 | 13.7133 | 7.3005 | 40.756 | 7.628261 | 25.0377 | 7.30033 | 81.5094 | 15.25797 | 36.3899
7.40033 | 8.299183 | 1.438251 | 13.3876 | 7.4005 | 41.49714 | 7.19049 | 24.116 | 7.40033 | 82.99183 | 14.38251 | 34.9799
7.50033 | 8.438444 | 1.346326 | 13.0199 | 7.5005 | 42.19337 | 6.730831 | 23.3626 | 7.50033 | 84.38444 | 13.46326 | 33.5512
7.60034 | 8.568345 | 1.250931 | 12.595 | 7.6005 | 42.84273 | 6.253879 | 22.2907 | 7.60033 | 85.68333 | 12.5094 | 31.9712
7.70033 | 8.688549 | 1.153048 | 12.1675 | 7.7005 | 43.44372 | 5.764399 | 21.3516 | 7.70034 | 86.8856 | 11.53038 | 30.4656
7.80033 | 8.798891 | 1.053626 | 11.7779 | 7.8005 | 43.99535 | 5.267281 | 20.3663 | 7.80033 | 87.98891 | 10.53626 | 28.8204
7.90033 | 8.899256 | 0.9536682 | 11.2902 | 7.9005 | 44.49709 | 4.767492 | 19.2419 | 7.90033 | 88.99256 | 9.536682 | 27.1087
8.00033 | 8.98964 | 0.8541735 | 10.7764 | 8.0005 | 44.94893 | 4.270027 | 18.1724 | 8.00033 | 89.8964 | 8.541735 | 25.3973
8.10034 | 9.070147 | 0.7561261 | 10.2236 | 8.1005 | 45.35134 | 3.779855 | 17.1107 | 8.10033 | 90.70139 | 7.561358 | 23.5901
8.20033 | 9.140949 | 0.6605347 | 9.69213 | 8.2005 | 45.7053 | 3.301874 | 15.9179 | 8.20033 | 91.40949 | 6.605347 | 21.8699
8.30033 | 9.202359 | 0.5683255 | 9.18858 | 8.3005 | 46.01228 | 2.840861 | 14.7266 | 8.30033 | 92.02359 | 5.683255 | 20.0252
8.40033 | 9.254757 | 0.4804294 | 8.61204 | 8.4005 | 46.2742 | 2.401421 | 13.5907 | 8.40033 | 92.54757 | 4.804294 | 18.2737
8.50033 | 9.298618 | 0.3977246 | 7.97849 | 8.5005 | 46.49343 | 1.987945 | 12.4176 | 8.50033 | 92.98618 | 3.977246 | 16.4611
8.60034 | 9.334506 | 0.3210303 | 7.3178 | 8.6005 | 46.67279 | 1.604564 | 11.382 | 8.60033 | 93.34503 | 3.210376 | 14.6203
8.70033 | 9.363052 | 0.2511346 | 6.66527 | 8.7005 | 46.81547 | 1.25511 | 10.063 | 8.70033 | 93.63052 | 2.511346 | 12.8483
8.80033 | 9.38498 | 0.188714 | 5.97601 | 8.8005 | 46.92506 | 0.9430731 | 8.59215 | 8.80033 | 93.8498 | 1.88714 | 11.0689
8.90033 | 9.401065 | 0.1343995 | 5.13031 | 8.9005 | 47.00544 | 0.6715719 | 7.28548 | 8.90033 | 94.01065 | 1.343995 | 9.28057
9.00033 | 9.412148 | 0.08873379 | 4.36998 | 9.0005 | 47.06081 | 0.443319 | 5.92612 | 9.00033 | 94.12148 | 0.8873379 | 7.45014
9.10034 | 9.419116 | 0.05216996 | 3.62173 | 9.1005 | 47.09562 | 0.2605948 | 4.65079 | 9.10033 | 94.19116 | 0.5217315 | 5.64765
9.20033 | 9.422898 | 0.02508288 | 2.78214 | 9.2005 | 47.11451 | 0.1252253 | 3.38076 | 9.20033 | 94.22898 | 0.2508288 | 3.9661
9.30033 | 9.424457 | 0.007733659 | 2.14767 | 9.3005 | 47.12229 | 0.03856286 | 2.14596 | 9.30033 | 94.24457 | 0.07733659 | 2.46701
9.40033 | 9.424776 | 0.0002988365 | 1.58355 | 9.4005 | 47.12388 | 0.001473476 | 1.31883 | 9.40033 | 94.24776 | 0.002988365 | 1.36323
9.50033 | 9.42485 | 0.002852698 | 1.25149 | 9.5005 | 47.12425 | 0.01432772 | 0.968775 | 9.50033 | 94.2485 | 0.02852698 | 1.0837
9.60034 | 9.425678 | 0.01537147 | 1.25014 | 9.6005 | 47.1284 | 0.07699715 | 1.47152 | 9.60033 | 94.25678 | 0.1536973 | 1.86296
9.70033 | 9.428252 | 0.03772485 | 1.62271 | 9.7005 | 47.14129 | 0.1888556 | 2.94119 | 9.70033 | 94.28252 | 0.3772485 | 4.37581
9.80033 | 9.433544 | 0.06969472 | 2.59783 | 9.8005 | 47.16778 | 0.3487854 | 5.52193 | 9.80033 | 94.33544 | 0.6969472 | 7.96588
9.90033 | 9.442501 | 0.1109599 | 4.03439 | 9.9005 | 47.2126 | 0.5551886 | 8.45951 | 9.90033 | 94.42501 | 1.109599 | 11.3085
10.0003 | 9.456027 | 0.1610917 | 5.88993 | 10.0005 | 47.2803 | 0.8060029 | 11.133 | 10.0003 | 94.56027 | 1.610917 | 14.1913
10.1003 | 9.474995 | 0.2196194 | 7.791 | 10.1005 | 47.3752 | 1.098722 | 13.1164 | 10.1003 | 94.74995 | 2.196194 | 16.7344
10.2003 | 9.500211 | 0.2859443 | 9.37036 | 10.2005 | 47.50134 | 1.430422 | 14.8992 | 10.2003 | 95.00211 | 2.859443 | 18.9097
10.3003 | 9.532422 | 0.3594039 | 10.6908 | 10.3005 | 47.66247 | 1.797788 | 16.5534 | 10.3003 | 95.32422 | 3.594039 | 20.8595
10.4003 | 9.572305 | 0.4392641 | 11.6899 | 10.4005 | 47.86197 | 2.197149 | 17.9529 | 10.4003 | 95.72305 | 4.392641 | 22.7221
10.5003 | 9.620462 | 0.524727 | 12.5954 | 10.5005 | 48.10283 | 2.624515 | 19.1299 | 10.5003 | 96.20462 | 5.24727 | 24.2742
10.6003 | 9.677409 | 0.6149387 | 13.3274 | 10.6005 | 48.38766 | 3.075616 | 20.1591 | 10.6003 | 96.77409 | 6.149387 | 26.2191
10.7003 | 9.743578 | 0.7089977 | 13.8469 | 10.7005 | 48.7186 | 3.545945 | 21.1789 | 10.7003 | 97.43578 | 7.089977 | 27.6007
10.8003 | 9.819306 | 0.8059644 | 14.4644 | 10.8005 | 49.09733 | 4.030803 | 22.1716 | 10.8003 | 98.19306 | 8.059644 | 29.492
10.9003 | 9.904835 | 0.9048698 | 14.8067 | 10.9005 | 49.52508 | 4.525344 | 22.9602 | 10.9003 | 99.04835 | 9.048698 | 30.5957
11.0003 | 10.00031 | 1.004726 | 15.2678 | 11.0005 | 50.00256 | 5.024628 | 24.0275 | 11.0003 | 100.0031 | 10.04726 | 31.7842
11.1003 | 10.10578 | 1.104534 | 15.552 | 11.1005 | 50.53 | 5.523666 | 24.8543 | 11.1003 | 101.0578 | 11.04534 | 33.1865
11.2003 | 10.22118 | 1.203299 | 15.8708 | 11.2005 | 51.10712 | 6.017472 | 25.6371 | 11.2003 | 102.2118 | 12.03299 | 34.6764
11.3003 | 10.34637 | 1.300032 | 16.0633 | 11.3005 | 51.73315 | 6.501112 | 26.3581 | 11.3003 | 103.4637 | 13.00032 | 36.1015
11.4003 | 10.48109 | 1.393767 | 16.374 | 11.4005 | 52.40684 | 6.969752 | 27.0128 | 11.4003 | 104.8109 | 13.93767 | 36.4288
11.5003 | 10.62499 | 1.483567 | 16.5225 | 11.5005 | 53.12645 | 7.418712 | 27.4475 | 11.5003 | 106.2499 | 14.83567 | 38.1172
11.6003 | 10.77764 | 1.568536 | 16.5216 | 11.6005 | 53.88978 | 7.843505 | 27.998 | 11.6003 | 107.7764 | 15.68536 | 38.8011
11.7003 | 10.93851 | 1.647825 | 16.7972 | 11.7005 | 54.6942 | 8.239886 | 28.4428 | 11.7003 | 109.3851 | 16.47825 | 39.9739
11.8003 | 11.10699 | 1.720641 | 16.7772 | 11.8005 | 55.53668 | 8.603896 | 28.697 | 11.8003 | 111.0699 | 17.20641 | 40.6099
11.9003 | 11.2824 | 1.786256 | 16.8999 | 11.9005 | 56.41378 | 8.931896 | 29.3684 | 11.9003 | 112.824 | 17.86256 | 41.1092
12.0003 | 11.46398 | 1.844015 | 16.8332 | 12.0005 | 57.32175 | 9.220611 | 29.2945 | 12.0003 | 114.6398 | 18.44015 | 41.7206
12.1003 | 11.65092 | 1.893341 | 16.9179 | 12.1005 | 58.2565 | 9.467154 | 29.6887 | 12.1003 | 116.5092 | 18.93341 | 42.7525
12.2003 | 11.84235 | 1.933741 | 16.8563 | 12.2005 | 59.21369 | 9.669063 | 29.6834 | 12.2003 | 118.4235 | 19.33741 | 43.2085
12.3003 | 12.03736 | 1.964812 | 16.8639 | 12.3005 | 60.18875 | 9.824321 | 30.0983 | 12.3003 | 120.3736 | 19.64812 | 43.0174
12.4003 | 12.23499 | 1.986242 | 16.8186 | 12.4005 | 61.17694 | 9.931375 | 29.7089 | 12.4003 | 122.3499 | 19.86242 | 43.464
12.5003 | 12.43428 | 1.997818 | 16.6771 | 12.5005 | 62.17339 | 9.989157 | 29.7998 | 12.5003 | 124.3428 | 19.97818 | 43.1376
12.6003 | 12.63422 | 1.999424 | 16.6233 | 12.6005 | 63.17311 | 9.997088 | 29.8006 | 12.6003 | 126.3422 | 19.99424 | 43.7654
12.7003 | 12.83383 | 1.991045 | 16.3882 | 12.7005 | 64.17114 | 9.955091 | 29.4958 | 12.7003 | 128.3383 | 19.91045 | 43.0534
12.8003 | 13.0321 | 1.972763 | 16.4368 | 12.8005 | 65.16248 | 9.863583 | 29.4312 | 12.8003 | 130.321 | 19.72763 | 42.7345
12.9003 | 13.22806 | 1.944762 | 16.2057 | 12.9005 | 66.14223 | 9.723481 | 28.9417 | 12.9003 | 132.2806 | 19.44762 | 41.9979
13.0003 | 13.42074 | 1.907321 | 15.7828 | 13.0005 | 67.1056 | 9.536183 | 28.6989 | 13.0003 | 134.2074 | 19.07321 | 41.8811
13.1003 | 13.60922 | 1.860814 | 15.6657 | 13.1005 | 68.04796 | 9.303561 | 28.3089 | 13.1003 | 136.0922 | 18.60814 | 41.3666
13.2003 | 13.79262 | 1.805706 | 15.3961 | 13.2005 | 68.96488 | 9.027939 | 27.6504 | 13.2003 | 137.9262 | 18.05706 | 40.2545
13.3003 | 13.97009 | 1.742548 | 15.184 | 13.3005 | 69.85221 | 8.712071 | 27.3148 | 13.3003 | 139.7009 | 17.42548 | 39.5242
13.4003 | 14.14088 | 1.671971 | 14.8602 | 13.4005 | 70.70606 | 8.359114 | 26.5083 | 13.4003 | 141.4088 | 16.71971 | 38.5498
13.5003 | 14.30426 | 1.59468 | 14.47 | 13.5005 | 71.52291 | 7.972593 | 25.7866 | 13.5003 | 143.0426 | 15.9468 | 37.4379
13.6003 | 14.45962 | 1.511446 | 14.1233 | 13.6005 | 72.29959 | 7.556372 | 25.0337 | 13.6003 | 144.5962 | 15.11446 | 36.1482
13.7003 | 14.60638 | 1.423103 | 13.7331 | 13.7005 | 73.03333 | 7.114608 | 24.1593 | 13.7003 | 146.0638 | 14.23103 | 34.6794
13.8003 | 14.74409 | 1.330532 | 13.2557 | 13.8005 | 73.7218 | 6.651715 | 22.7975 | 13.8003 | 147.4409 | 13.30532 | 32.5649
13.9003 | 14.87238 | 1.234658 | 12.8889 | 13.9005 | 74.36312 | 6.172319 | 22.1176 | 13.9003 | 148.7238 | 12.34658 | 31.1532
14.0003 | 14.99095 | 1.13644 | 12.4512 | 14.0005 | 74.95588 | 5.681209 | 21.2351 | 14.0003 | 149.9095 | 11.3644 | 30.0073
14.1003 | 15.09962 | 1.036859 | 12.0573 | 14.1005 | 75.49914 | 5.183294 | 20.1509 | 14.1003 | 150.9962 | 10.36859 | 28.1589
14.2003 | 15.19831 | 0.9369089 | 11.5307 | 14.2005 | 75.99248 | 4.683546 | 19.0332 | 14.2003 | 151.9831 | 9.369089 | 26.7175
14.3003 | 15.28702 | 0.8375895 | 11.0437 | 14.3005 | 76.43595 | 4.186961 | 18.0092 | 14.3003 | 152.8702 | 8.375895 | 25.1394
14.4003 | 15.36588 | 0.739893 | 10.4553 | 14.4005 | 76.83014 | 3.698499 | 16.8662 | 14.4003 | 153.6588 | 7.39893 | 23.1933
14.5003 | 15.43509 | 0.6447953 | 9.89524 | 14.5005 | 77.17609 | 3.223042 | 15.7015 | 14.5003 | 154.3509 | 6.447953 | 21.5084
14.6003 | 15.49496 | 0.5532467 | 9.35129 | 14.6005 | 77.47534 | 2.765339 | 14.5542 | 14.6003 | 154.9496 | 5.532467 | 19.6391
14.7003 | 15.54589 | 0.4661619 | 8.66989 | 14.7005 | 77.7299 | 2.329964 | 13.3207 | 14.7003 | 155.4589 | 4.661619 | 17.8847
14.8003 | 15.58837 | 0.3844111 | 8.09467 | 14.8005 | 77.94222 | 1.921267 | 12.1489 | 14.8003 | 155.8837 | 3.844111 | 16.0993
14.9003 | 15.62297 | 0.308811 | 7.40648 | 14.9005 | 78.11518 | 1.543332 | 10.9152 | 14.9003 | 156.2297 | 3.08811 | 14.2959
15.0003 | 15.65036 | 0.240117 | 6.70157 | 15.0005 | 78.25204 | 1.199935 | 9.66817 | 15.0003 | 156.5036 | 2.40117 | 12.4951
15.1003 | 15.67125 | 0.1790156 | 5.90118 | 15.1005 | 78.35643 | 0.894507 | 8.36308 | 15.1003 | 156.7125 | 1.790156 | 10.7426
15.2003 | 15.68644 | 0.1261171 | 5.18267 | 15.2005 | 78.43231 | 0.6300996 | 7.05312 | 15.2003 | 156.8644 | 1.261171 | 8.90054
15.3003 | 15.69677 | 0.08195024 | 4.37051 | 15.3005 | 78.48391 | 0.4093548 | 5.69576 | 15.3003 | 156.9677 | 0.8195024 | 7.09611
15.4003 | 15.70313 | 0.04695619 | 3.57108 | 15.4005 | 78.51571 | 0.2344782 | 4.40371 | 15.4003 | 157.0313 | 0.4695619 | 5.32966
15.5003 | 15.70647 | 0.02148464 | 2.78093 | 15.5005 | 78.53239 | 0.1072171 | 3.0834 | 15.5003 | 157.0647 | 0.2148464 | 3.68456
15.6003 | 15.70776 | 0.005790093 | 2.10708 | 15.6005 | 78.53878 | 0.02884311 | 1.95231 | 15.6003 | 157.0776 | 0.05790093 | 2.18325
15.7003 | 15.70796 | 2.936269e-05 | 1.5797 | 15.7005 | 78.53982 | 0.0001392503 | 1.24055 | 15.7003 | 157.0796 | 0.0002936269 | 1.29726
15.8003 | 15.70809 | 0.004260008 | 1.3079 | 15.8005 | 78.54048 | 0.02139235 | 0.949462 | 15.8003 | 157.0809 | 0.04260008 | 1.10594
15.9003 | 15.70915 | 0.01843976 | 1.35403 | 15.9005 | 78.54575 | 0.09239004 | 1.55453 | 15.9003 | 157.0915 | 0.1843976 | 2.09689
16.0003 | 15.71211 | 0.04242693 | 1.83655 | 16.0005 | 78.56059 | 0.212423 | 3.25624 | 16.0003 | 157.1211 | 0.4242693 | 4.86995
16.1003 | 15.71795 | 0.07598186 | 2.88156 | 16.1005 | 78.58983 | 0.3802918 | 6.05129 | 16.1003 | 157.1795 | 0.7598186 | 8.51437
16.2003 | 15.72761 | 0.1187693 | 4.43033 | 16.2005 | 78.63819 | 0.5943192 | 8.95604 | 16.2003 | 157.2761 | 1.187693 | 11.8566
16.3003 | 15.742 | 0.1703617 | 6.36994 | 16.3005 | 78.71016 | 0.8523667 | 11.4652 | 16.3003 | 157.42 | 1.703617 | 14.7138
16.4003 | 15.76196 | 0.2302435 | 8.17687 | 16.4005 | 78.81004 | 1.151856 | 13.5449 | 16.4003 | 157.6196 | 2.302435 | 17.2746
16.5003 | 15.7883 | 0.2978165 | 9.85724 | 16.5005 | 78.94182 | 1.489795 | 15.3519 | 16.5003 | 157.883 | 2.978165 | 19.4797
16.6003 | 15.82176 | 0.3724055 | 11.0738 | 16.6005 | 79.10917 | 1.862806 | 16.8926 | 16.6003 | 158.2176 | 3.724055 | 21.426
16.7003 | 15.86299 | 0.4532652 | 12.1554 | 16.7005 | 79.31542 | 2.267163 | 18.3045 | 16.7003 | 158.6299 | 4.532652 | 23.3456
16.8003 | 15.91259 | 0.5395877 | 13.0531 | 16.8005 | 79.56351 | 2.698826 | 19.515 | 16.8003 | 159.1259 | 5.395877 | 25.0913
16.9003 | 15.97107 | 0.6305105 | 13.7666 | 16.9005 | 79.85596 | 3.153482 | 20.6113 | 16.9003 | 159.7107 | 6.305105 | 26.793
17.0003 | 16.03882 | 0.7251251 | 14.4377 | 17.0005 | 80.19483 | 3.626587 | 21.7599 | 17.0003 | 160.3882 | 7.251251 | 28.4474
17.1003 | 16.11618 | 0.8224862 | 14.9848 | 17.1005 | 80.58173 | 4.113415 | 22.8036 | 17.1003 | 161.1618 | 8.224862 | 29.9578
17.2003 | 16.20338 | 0.9216209 | 15.4341 | 17.2005 | 81.0178 | 4.609101 | 23.7825 | 17.2003 | 162.0338 | 9.216209 | 31.4044
17.3003 | 16.30053 | 1.021539 | 15.8365 | 17.3005 | 81.50368 | 5.108693 | 24.494 | 17.3003 | 163.0053 | 10.21539 | 32.4548
17.4003 | 16.40768 | 1.121241 | 16.2307 | 17.4005 | 82.03951 | 5.6072 | 25.2627 | 17.4003 | 164.0768 | 11.21241 | 33.7758
17.5003 | 16.52474 | 1.219733 | 16.4688 | 17.5005 | 82.62492 | 6.099639 | 25.9605 | 17.5003 | 165.2474 | 12.19733 | 34.6635
17.6003 | 16.65155 | 1.316028 | 16.6961 | 17.6005 | 83.25907 | 6.581091 | 26.5025 | 17.6003 | 166.5155 | 13.16028 | 36.3284
17.7003 | 16.78784 | 1.409166 | 16.7912 | 17.7005 | 83.94061 | 7.046745 | 27.3408 | 17.7003 | 167.8784 | 14.09166 | 37.279
17.8003 | 16.93325 | 1.498216 | 17.0664 | 17.8005 | 84.66773 | 7.491949 | 27.5959 | 17.8003 | 169.3325 | 14.98216 | 37.9531
17.9003 | 17.08732 | 1.582288 | 17.1884 | 17.9005 | 85.43817 | 7.912254 | 27.8123 | 17.9003 | 170.8732 | 15.82288 | 39.2162
18.0003 | 17.24951 | 1.660542 | 17.0961 | 18.0005 | 86.24922 | 8.303461 | 28.3938 | 18.0003 | 172.4951 | 16.60542 | 40.1108
18.1003 | 17.41921 | 1.732196 | 17.4245 | 18.1005 | 87.09776 | 8.66166 | 29.1605 | 18.1003 | 174.1921 | 17.32196 | 41.0701
18.2003 | 17.59571 | 1.796534 | 17.3247 | 18.2005 | 87.98033 | 8.983274 | 28.8265 | 18.2003 | 175.9571 | 17.96534 | 41.8871
18.3003 | 17.77825 | 1.852913 | 17.315 | 18.3005 | 88.89309 | 9.265088 | 29.4798 | 18.3003 | 177.7825 | 18.52913 | 42.0209
18.4003 | 17.966 | 1.900771 | 17.3086 | 18.4005 | 89.83192 | 9.504287 | 29.7376 | 18.4003 | 179.66 | 19.00771 | 42.3827
18.5003 | 18.1581 | 1.939628 | 17.3024 | 18.5005 | 90.79245 | 9.69848 | 29.9312 | 18.5003 | 181.581 | 19.39628 | 42.6804
18.6003 | 18.35362 | 1.969096 | 17.2464 | 18.6005 | 91.77005 | 9.845728 | 30.0808 | 18.6003 | 183.5362 | 19.69096 | 43.5502
18.7003 | 18.5516 | 1.988882 | 17.129 | 18.7005 | 92.75998 | 9.944559 | 29.7388 | 18.7003 | 185.516 | 19.88882 | 43.8112
18.8003 | 18.75106 | 1.998787 | 17.002 | 18.8005 | 93.75732 | 9.993985 | 29.4997 | 18.8003 | 187.5106 | 19.98787 | 43.1202
18.9003 | 18.95102 | 1.998713 | 16.7854 | 18.9005 | 94.75711 | 9.993513 | 29.2943 | 18.9003 | 189.5102 | 19.98713 | 42.7444
19.0003 | 19.15047 | 1.98866 | 16.692 | 19.0005 | 95.75436 | 9.943148 | 29.6893 | 19.0003 | 191.5047 | 19.8866 | 42.8499
19.1003 | 19.34842 | 1.968728 | 16.6273 | 19.1005 | 96.74409 | 9.843392 | 28.9872 | 19.1003 | 193.4842 | 19.68728 | 42.8268
19.2003 | 19.5439 | 1.939117 | 16.2491 | 19.2005 | 97.72142 | 9.695243 | 28.4118 | 19.2003 | 195.439 | 19.39117 | 41.9611
19.3003 | 19.73594 | 1.900123 | 16.1359 | 19.3005 | 98.68158 | 9.50018 | 28.343 | 19.3003 | 197.3594 | 19.00123 | 41.1889
19.4003 | 19.92362 | 1.852135 | 15.758 | 19.4005 | 99.61996 | 9.260153 | 27.9757 | 19.4003 | 199.2362 | 18.52135 | 40.9295
19.5003 | 20.10608 | 1.795633 | 15.6299 | 19.5005 | 100.5322 | 8.977561 | 27.3442 | 19.5003 | 201.0608 | 17.95633 | 39.9414
19.6003 | 20.28248 | 1.731181 | 15.291 | 19.6005 | 101.4141 | 8.655225 | 26.5592 | 19.6003 | 202.8248 | 17.31181 | 39.2445
19.7003 | 20.45207 | 1.659424 | 14.9046 | 19.7005 | 102.262 | 8.296368 | 25.8489 | 19.7003 | 204.5207 | 16.59424 | 37.2775
19.8003 | 20.61415 | 1.581078 | 14.6001 | 19.8005 | 103.0723 | 7.904575 | 25.1812 | 19.8003 | 206.1415 | 15.81078 | 36.6003
19.9003 | 20.76809 | 1.496925 | 14.189 | 19.9005 | 103.842 | 7.48376 | 24.6133 | 19.9003 | 207.6809 | 14.96925 | 34.7015
20.0003 | 20.91337 | 1.407808 | 13.8918 | 20.0005 | 104.5682 | 7.038128 | 23.4273 | 20.0003 | 209.1337 | 14.07808 | 34.0283
20.1003 | 21.04952 | 1.314616 | 13.3058 | 20.1005 | 105.2489 | 6.572132 | 22.6337 | 20.1003 | 210.4952 | 13.14616 | 32.3698
20.2003 | 21.17619 | 1.218281 | 12.9539 | 20.2005 | 105.8821 | 6.090427 | 21.5363 | 20.2003 | 211.7619 | 12.18281 | 30.6486
20.3003 | 21.2931 | 1.119764 | 12.5213 | 20.3005 | 106.4666 | 5.597828 | 20.8113 | 20.3003 | 212.931 | 11.19764 | 29.4
20.4003 | 21.4001 | 1.020051 | 12.0753 | 20.4005 | 107.0015 | 5.099255 | 19.6616 | 20.4003 | 214.001 | 10.20051 | 27.4514
20.5003 | 21.49711 | 0.9201374 | 11.4505 | 20.5005 | 107.4864 | 4.59969 | 18.5338 | 20.5003 | 214.9711 | 9.201374 | 26.2005
20.6003 | 21.58415 | 0.8210218 | 10.9722 | 20.6005 | 107.9216 | 4.104125 | 17.6361 | 20.6003 | 215.8415 | 8.210218 | 24.186
20.7003 | 21.66137 | 0.7236946 | 10.409 | 20.7005 | 108.3076 | 3.617512 | 16.3594 | 20.7003 | 216.6137 | 7.236946 | 22.5955
20.8003 | 21.72898 | 0.6291281 | 9.83607 | 20.8005 | 108.6455 | 3.144712 | 15.2811 | 20.8003 | 217.2898 | 6.291281 | 20.948
20.9003 | 21.78732 | 0.5382672 | 9.25765 | 20.9005 | 108.9371 | 2.690449 | 14.0476 | 20.9003 | 217.8732 | 5.382672 | 18.8945
21.0003 | 21.83679 | 0.4520198 | 8.61348 | 21.0005 | 109.1844 | 2.259262 | 12.9138 | 21.0003 | 218.3679 | 4.520198 | 17.1617
21.1003 | 21.87791 | 0.3712476 | 7.98246 | 21.1005 | 109.3899 | 1.85546 | 11.7336 | 21.1003 | 218.7791 | 3.712476 | 15.4356
21.2003 | 21.91125 | 0.2967577 | 7.25438 | 21.2005 | 109.5565 | 1.483078 | 10.426 | 21.2003 | 219.1125 | 2.967577 | 13.6754
21.3003 | 21.93749 | 0.2292944 | 6.59005 | 21.3005 | 109.6877 | 1.145835 | 9.28473 | 21.3003 | 219.3749 | 2.292944 | 11.9554
21.4003 | 21.95737 | 0.1695317 | 5.85276 | 21.4005 | 109.787 | 0.8471017 | 7.91812 | 21.4003 | 219.5737 | 1.695317 | 10.0954
21.5003 | 21.97167 | 0.1180668 | 5.05695 | 21.5005 | 109.8585 | 0.5898628 | 6.7295 | 21.5003 | 219.7167 | 1.180668 | 8.40467
21.6003 | 21.98127 | 0.07541389 | 4.24762 | 21.6005 | 109.9064 | 0.3766886 | 5.35264 | 21.6003 | 219.8127 | 0.7541389 | 6.66421
21.7003 | 21.98707 | 0.04199912 | 3.37992 | 21.7005 | 109.9354 | 0.2097089 | 4.05177 | 21.7003 | 219.8707 | 0.4199912 | 4.9212
21.8003 | 21.98999 | 0.01815638 | 2.67464 | 21.8005 | 109.95 | 0.0905923 | 2.80146 | 21.8003 | 219.8999 | 0.1815638 | 3.33689
21.9003 | 21.99102 | 0.004123894 | 2.01086 | 21.9005 | 109.9551 | 0.02052885 | 1.77487 | 21.9003 | 219.9102 | 0.04123894 | 1.99927
22.0003 | 21.99115 | 4.1874e-05 | 1.53625 | 22.0005 | 109.9557 | 0.0002186213 | 1.10296 | 22.0003 | 219.9115 | 0.00041874 | 1.16964
22.1003 | 21.99137 | 0.005951105 | 1.2797 | 22.1005 | 109.9568 | 0.02986456 | 1.00087 | 22.1003 | 219.9137 | 0.05951105 | 1.14647
22.2003 | 21.99267 | 0.02179254 | 1.38956 | 22.2005 | 109.9634 | 0.1091704 | 1.71252 | 22.2003 | 219.9267 | 0.2179254 | 2.46891
22.3003 | 21.99605 | 0.04740791 | 1.95575 | 22.3005 | 109.9803 | 0.2373439 | 3.61969 | 22.3003 | 219.9605 | 0.4740791 | 5.30749
22.4003 | 22.00247 | 0.08254126 | 3.13797 | 22.4005 | 110.0124 | 0.4131042 | 6.46205 | 22.4003 | 220.0247 | 0.8254126 | 8.93615
22.5003 | 22.01286 | 0.1268416 | 4.71771 | 22.5005 | 110.0644 | 0.6346953 | 9.27878 | 22.5003 | 220.1286 | 1.268416 | 12.1693
22.6003 | 22.02813 | 0.1798662 | 6.68708 | 22.6005 | 110.1408 | 0.899903 | 11.733 | 22.6003 | 220.2813 | 1.798662 | 14.9236
22.7003 | 22.04911 | 0.2410853 | 8.46726 | 22.7005 | 110.2458 | 1.206078 | 13.7144 | 22.7003 | 220.4911 | 2.410853 | 17.501
22.8003 | 22.0766 | 0.3098872 | 10.0215 | 22.8005 | 110.3833 | 1.55016 | 15.5353 | 22.8003 | 220.766 | 3.098872 | 19.628
22.9003 | 22.11132 | 0.3855845 | 11.3248 | 22.9005 | 110.557 | 1.928712 | 17.0105 | 22.9003 | 221.1132 | 3.855845 | 21.6896
23.0003 | 22.15392 | 0.4674209 | 12.3524 | 23.0005 | 110.7701 | 2.337951 | 18.4828 | 23.0003 | 221.5392 | 4.674209 | 23.4919
23.1003 | 22.20498 | 0.5545786 | 13.1679 | 23.1005 | 111.0254 | 2.773788 | 19.6251 | 23.1003 | 222.0498 | 5.545786 | 25.3255
23.2003 | 22.26498 | 0.6461868 | 13.9756 | 23.2005 | 111.3256 | 3.231869 | 20.8156 | 23.2003 | 222.6498 | 6.461868 | 26.9716
23.3003 | 22.33433 | 0.7413302 | 14.5483 | 23.3005 | 111.6724 | 3.707617 | 21.9235 | 23.3003 | 223.3433 | 7.413302 | 28.7508
23.4003 | 22.41334 | 0.8390581 | 15.1535 | 23.4005 | 112.0675 | 4.196278 | 22.8651 | 23.4003 | 224.1334 | 8.390581 | 30.2259
23.5003 | 22.5022 | 0.9383941 | 15.6041 | 23.5005 | 112.5119 | 4.692969 | 23.8834 | 23.5003 | 225.022 | 9.383941 | 31.6824
23.6003 | 22.60104 | 1.038346 | 16.0229 | 23.6005 | 113.0062 | 5.192728 | 24.7309 | 23.6003 | 226.0104 | 10.38346 | 33.0425
23.7003 | 22.70986 | 1.137914 | 16.407 | 23.7005 | 113.5504 | 5.690561 | 25.6367 | 23.7003 | 227.0986 | 11.37914 | 34.3092
23.8003 | 22.82857 | 1.236105 | 16.6516 | 23.8005 | 114.1441 | 6.181494 | 26.37 | 23.8003 | 228.2857 | 12.36105 | 35.598
23.9003 | 22.957 | 1.331936 | 16.8855 | 23.9005 | 114.7863 | 6.660623 | 27.0331 | 23.9003 | 229.57 | 13.31936 | 36.8758
24.0003 | 23.09485 | 1.424451 | 17.154 | 24.0005 | 115.4757 | 7.123159 | 27.632 | 24.0003 | 230.9485 | 14.24451 | 38.0034
24.1003 | 23.24175 | 1.512724 | 17.2952 | 24.1005 | 116.2102 | 7.564481 | 28.1743 | 24.1003 | 232.4175 | 15.12724 | 39.0573
24.2003 | 23.39722 | 1.595875 | 17.4233 | 24.2005 | 116.9877 | 7.980179 | 28.6499 | 24.2003 | 233.9722 | 15.95875 | 40.0983
24.3003 | 23.56072 | 1.673072 | 17.5587 | 24.3005 | 117.8053 | 8.366101 | 29.1829 | 24.3003 | 235.6072 | 16.73072 | 40.9486
24.4003 | 23.73161 | 1.743544 | 17.6039 | 24.4005 | 118.6598 | 8.71839 | 29.5069 | 24.4003 | 237.3161 | 17.43544 | 41.7962
24.5003 | 23.90918 | 1.806587 | 17.7266 | 24.5005 | 119.5477 | 9.033525 | 29.8572 | 24.5003 | 239.0918 | 18.06587 | 42.4735
24.6003 | 24.09266 | 1.86157 | 17.6919 | 24.6005 | 120.4652 | 9.308359 | 30.1305 | 24.6003 | 240.9266 | 18.6157 | 43.123
24.7003 | 24.28121 | 1.907945 | 17.7357 | 24.7005 | 121.408 | 9.540146 | 30.3068 | 24.7003 | 242.8121 | 19.07945 | 43.5909
24.8003 | 24.47395 | 1.945248 | 17.6674 | 24.8005 | 122.3717 | 9.726569 | 30.5018 | 24.8003 | 244.7395 | 19.45248 | 43.9734
24.9003 | 24.66995 | 1.973107 | 17.5733 | 24.9005 | 123.3517 | 9.865765 | 30.4749 | 24.9003 | 246.6995 | 19.73107 | 44.2173
25.0003 | 24.86825 | 1.991242 | 17.5624 | 25.0005 | 124.3432 | 9.956344 | 30.4921 | 25.0003 | 248.6825 | 19.91242 | 44.298
25.1003 | 25.06786 | 1.999474 | 17.4126 | 25.1005 | 125.3413 | 9.997401 | 30.3532 | 25.1003 | 250.6786 | 19.99474 | 44.2502
25.2003 | 25.26781 | 1.997719 | 17.2409 | 25.2005 | 126.341 | 9.988526 | 30.233 | 25.2003 | 252.6781 | 19.97719 | 44.1865
25.3003 | 25.46708 | 1.985995 | 17.1285 | 25.3005 | 127.3374 | 9.929807 | 29.942 | 25.3003 | 254.6708 | 19.85995 | 43.8092
25.4003 | 25.66468 | 1.964419 | 16.9146 | 25.4005 | 128.3254 | 9.821831 | 29.6781 | 25.4003 | 256.6468 | 19.64419 | 43.424
25.5003 | 25.85964 | 1.933207 | 16.6326 | 25.5005 | 129.3001 | 9.665677 | 29.2273 | 25.5003 | 258.5964 | 19.33207 | 42.8681
25.6003 | 26.05101 | 1.892671 | 16.408 | 25.6005 | 130.2569 | 9.462905 | 28.8362 | 25.6003 | 260.5101 | 18.92671 | 42.157
25.7003 | 26.23788 | 1.843216 | 16.1942 | 25.7005 | 131.1912 | 9.215541 | 27.976 | 25.7003 | 262.3788 | 18.43216 | 41.3238
25.8003 | 26.41937 | 1.785335 | 15.9311 | 25.8005 | 132.0986 | 8.926057 | 27.4586 | 25.8003 | 264.1937 | 17.85335 | 40.3651
25.9003 | 26.59468 | 1.719608 | 15.5505 | 25.9005 | 132.9751 | 8.597345 | 26.7553 | 25.9003 | 265.9468 | 17.19608 | 38.3946
26.0003 | 26.76305 | 1.646691 | 15.1962 | 26.0005 | 133.8169 | 8.23269 | 25.9022 | 26.0003 | 267.6305 | 16.46691 | 37.7634
26.1003 | 26.9238 | 1.567312 | 14.7772 | 26.1005 | 134.6206 | 7.835734 | 25.3781 | 26.1003 | 269.238 | 15.67312 | 36.3247
26.2003 | 27.07633 | 1.482264 | 14.3507 | 26.2005 | 135.3831 | 7.410445 | 24.3141 | 26.2003 | 270.7633 | 14.82264 | 35.4185
26.3003 | 27.2201 | 1.392398 | 13.9578 | 26.3005 | 136.1019 | 6.961072 | 23.4759 | 26.3003 | 272.201 | 13.92398 | 33.3518
26.4003 | 27.35467 | 1.298612 | 13.5298 | 26.4005 | 136.7747 | 6.492104 | 22.5224 | 26.4003 | 273.5467 | 12.98612 | 31.957
26.5003 | 27.47972 | 1.201841 | 13.1136 | 26.5005 | 137.3998 | 6.008227 | 21.6974 | 26.5003 | 274.7972 | 12.01841 | 30.6484
26.6003 | 27.59498 | 1.103054 | 12.5724 | 26.6005 | 137.976 | 5.514277 | 20.5168 | 26.6003 | 275.9498 | 11.03054 | 28.697
26.7003 | 27.70029 | 1.003238 | 12.0823 | 26.7005 | 138.5025 | 5.015188 | 19.5096 | 26.7003 | 277.0029 | 10.03238 | 27.3682
26.8003 | 27.79562 | 0.9033885 | 11.5229 | 26.8005 | 138.979 | 4.515947 | 18.291 | 26.8003 | 277.9562 | 9.033885 | 25.5473
26.9003 | 27.881 | 0.8045047 | 10.9719 | 26.9005 | 139.4058 | 4.021543 | 17.2437 | 26.9003 | 278.81 | 8.045047 | 24.1314
27.0003 | 27.95659 | 0.7075743 | 10.4306 | 27.0005 | 139.7836 | 3.536915 | 16.2725 | 27.0003 | 279.5659 | 7.075743 | 22.2254
27.1003 | 28.02262 | 0.6135657 | 9.8366 | 27.1005 | 140.1137 | 3.066906 | 14.9741 | 27.1003 | 280.2262 | 6.135657 | 20.4719
27.2003 | 28.07943 | 0.5234182 | 9.1689 | 27.2005 | 140.3977 | 2.616212 | 13.8732 | 27.2003 | 280.7943 | 5.234182 | 18.8153
27.3003 | 28.12746 | 0.4380326 | 8.58143 | 27.3005 | 140.6377 | 2.189336 | 12.6962 | 27.3003 | 281.2746 | 4.380326 | 16.7828
27.4003 | 28.16722 | 0.3582619 | 7.89363 | 27.4005 | 140.8365 | 1.790543 | 11.4773 | 27.4003 | 281.6722 | 3.582619 | 14.9898
27.5003 | 28.19933 | 0.2849033 | 7.19864 | 27.5005 | 140.9969 | 1.423818 | 10.2589 | 27.5003 | 281.9933 | 2.849033 | 13.1799
27.6003 | 28.22444 | 0.2186897 | 6.53124 | 27.6005 | 141.1224 | 1.092824 | 8.90557 | 27.6003 | 282.2444 | 2.186897 | 11.5834
27.7003 | 28.24332 | 0.1602827 | 5.67146 | 27.7005 | 141.2168 | 0.8008705 | 7.72359 | 27.7003 | 282.4332 | 1.602827 | 9.7889
27.8003 | 28.25678 | 0.1102659 | 4.93468 | 27.8005 | 141.284 | 0.5508729 | 6.41574 | 27.8003 | 282.5678 | 1.102659 | 8.06218
27.9003 | 28.26567 | 0.06913895 | 4.12051 | 27.9005 | 141.3284 | 0.3453295 | 5.07201 | 27.9003 | 282.6567 | 0.6913895 | 6.33235
28.0003 | 28.27092 | 0.03731291 | 3.28194 | 28.0005 | 141.3546 | 0.186294 | 3.84666 | 28.0003 | 282.7092 | 0.3731291 | 4.62582
28.1003 | 28.27346 | 0.01510571 | 2.53493 | 28.1005 | 141.3673 | 0.0753555 | 2.61435 | 28.1003 | 282.7346 | 0.1510571 | 3.04358
28.2003 | 28.27427 | 0.002739256 | 1.91835 | 28.2005 | 141.3713 | 0.01362242 | 1.69879 | 28.2003 | 282.7427 | 0.02739256 | 1.79453
28.3003 | 28.27434 | 0.0003371007 | 1.46878 | 28.3005 | 141.3717 | 0.001711567 | 1.04234 | 28.3003 | 282.7434 | 0.003371007 | 1.09577
28.4003 | 28.27467 | 0.007923246 | 1.30186 | 28.4005 | 141.3733 | 0.03974196 | 1.07442 | 28.4003 | 282.7467 | 0.07923246 | 1.26198
28.5003 | 28.27625 | 0.02542189 | 1.48023 | 28.5005 | 141.3813 | 0.1273336 | 1.98431 | 28.5003 | 282.7625 | 0.2542189 | 2.80694
28.6003 | 28.28008 | 0.05265821 | 2.12775 | 28.6005 | 141.4004 | 0.2636113 | 4.03728 | 28.6003 | 282.8008 | 0.5265821 | 5.86205
28.7003 | 28.2871 | 0.08936004 | 3.37814 | 28.7005 | 141.4356 | 0.4472135 | 6.88487 | 28.7003 | 282.871 | 0.8936004 | 9.40858
28.8003 | 28.29825 | 0.1351607 | 5.03854 | 28.8005 | 141.4914 | 0.6763056 | 9.58018 | 28.8003 | 282.9825 | 1.351607 | 12.5925
|  |  |  | 28.9005 | 141.5723 | 0.9485986 | 11.9384 | 28.9003 | 283.1442 | 1.896025 | 15.1212
|  |  |  | 29.0005 | 141.6825 | 1.261372 | 13.8496 | 29.0003 | 283.3644 | 2.521416 | 17.4559
|  |  |  | 29.1005 | 141.8258 | 1.6115 | 15.5228 | 29.1003 | 283.651 | 3.22153 | 19.6009
|  |  |  | 29.2005 | 142.0059 | 1.995486 | 17.011 | 29.2003 | 284.011 | 3.989373 | 21.5323
|  |  |  | 29.3005 | 142.2259 | 2.409491 | 18.3931 | 29.3003 | 284.4508 | 4.817271 | 23.2761
|  |  |  | 29.4005 | 142.4887 | 2.84938 | 19.5721 | 29.4003 | 284.9762 | 5.696954 | 25.1776
|  |  |  | 29.5005 | 142.7965 | 3.310757 | 20.5656 | 29.5003 | 285.5917 | 6.619631 | 26.9101
|  |  |  | 29.6005 | 143.1514 | 3.789012 | 21.7996 | 29.6003 | 286.3012 | 7.576084 | 28.5735
|  |  |  | 29.7005 | 143.5547 | 4.279367 | 22.5149 | 29.7003 | 287.1077 | 8.556756 | 30.0761
|  |  |  | 29.8005 | 144.0075 | 4.776923 | 23.5826 | 29.8003 | 288.013 | 9.551848 | 31.098
|  |  |  | 29.9005 | 144.5102 | 5.276708 | 24.3588 | 29.9003 | 289.0182 | 10.55142 | 32.2996
|  |  |  | 30.0005 | 145.0627 | 5.773727 | 25.257 | 30.0003 | 290.1231 | 11.54548 | 33.6526
|  |  |  | 30.1005 | 145.6647 | 6.263016 | 25.9095 | 30.1003 | 291.3268 | 12.5241 | 35.1793
|  |  |  | 30.2005 | 146.3149 | 6.739685 | 26.4739 | 30.2003 | 292.6271 | 13.4775 | 36.2194
|  |  |  | 30.3005 | 147.012 | 7.198972 | 27.2605 | 30.3003 | 294.0211 | 14.39615 | 37.1857
|  |  |  | 30.4005 | 147.754 | 7.636288 | 27.6769 | 30.4003 | 295.5049 | 15.27088 | 38.5398
|  |  |  | 30.5005 | 148.5384 | 8.047262 | 28.4967 | 30.5003 | 297.0736 | 16.09294 | 39.2941
|  |  |  | 30.6005 | 149.3624 | 8.42779 | 29.0109 | 30.6003 | 298.7214 | 16.85412 | 40.6182
|  |  |  | 30.7005 | 150.2228 | 8.774068 | 29.3443
|  |  |  | 30.8005 | 151.116 | 9.082636 | 29.778
|  |  |  | 30.9005 | 152.038 | 9.350413 | 29.9406
|  |  |  | 31.0005 | 152.9846 | 9.574721 | 30.2505
|  |  |  | 31.1005 | 153.9514 | 9.753321 | 30.3835
|  |  |  | 31.2005 | 154.9337 | 9.884427 | 30.3744
|  |  |  | 31.3005 | 155.9266 | 9.966729 | 30.474
|  |  |  | 31.4005 | 156.9254 | 9.999405 | 30.3456
|  |  |  | 31.5005 | 157.9249 | 9.982129 | 30.2594
|  |  |  | 31.6005 | 158.9201 | 9.915073 | 29.9424
|  |  |  | 31.7005 | 159.9062 | 9.798907 | 29.6618
|  |  |  | 31.8005 | 160.8783 | 9.634793 | 29.2582
|  |  |  | 31.9005 | 161.8317 | 9.424369 | 28.7878
|  |  |  | 32.0005 | 162.7617 | 9.169738 | 28.2236
|  |  |  | 32.1005 | 163.6642 | 8.873444 | 27.6554
|  |  |  | 32.2005 | 164.5351 | 8.538448 | 26.9311
|  |  |  | 32.3005 | 165.3707 | 8.168098 | 26.2501
|  |  |  | 32.4005 | 166.1677 | 7.766092 | 25.3739
|  |  |  | 32.5005 | 166.923 | 7.336449 | 24.5689
|  |  |  | 32.6005 | 167.6342 | 6.883461 | 23.7169
|  |  |  | 32.7005 | 168.2991 | 6.411654 | 22.7257
|  |  |  | 32.8005 | 168.9161 | 5.925742 | 21.7376
|  |  |  | 32.9005 | 169.4839 | 5.43058 | 20.6974
|  |  |  | 33.0005 | 170.002 | 4.931116 | 19.6127
|  |  |  | 33.1005 | 170.4702 | 4.432341 | 18.5897
|  |  |  | 33.2005 | 170.8887 | 3.939237 | 17.4087
|  |  |  | 33.3005 | 171.2584 | 3.456732 | 16.2654
|  |  |  | 33.4005 | 171.5805 | 2.989647 | 15.0962
|  |  |  | 33.5005 | 171.857 | 2.542649 | 13.8854
|  |  |  | 33.6005 | 172.0899 | 2.120204 | 12.6379
|  |  |  | 33.7005 | 172.282 | 1.726532 | 11.3918
|  |  |  | 33.8005 | 172.4363 | 1.365568 | 10.165
|  |  |  | 33.9005 | 172.5563 | 1.040918 | 8.85548
|  |  |  | 34.0005 | 172.6458 | 0.7558264 | 7.51161
|  |  |  | 34.1005 | 172.7089 | 0.5131408 | 6.22827
|  |  |  | 34.2005 | 172.7499 | 0.3152864 | 4.96049
|  |  |  | 34.3005 | 172.7735 | 0.16424 | 3.57233
|  |  |  | 34.4005 | 172.7844 | 0.06151103 | 2.45492
|  |  |  | 34.5005 | 172.7874 | 0.008125768 | 1.51063
|  |  |  | 34.6005 | 172.7877 | 0.004617664 | 1.01448
|  |  |  | 34.7005 | 172.79 | 0.05102177 | 1.16973
|  |  |  | 34.8005 | 172.7995 | 0.1468744 | 2.18078
|  |  |  | 34.9005 | 172.821 | 0.2912179 | 4.43621
|  |  |  | 35.0005 | 172.8593 | 0.48261 | 7.29736
|  |  |  | 35.1005 | 172.919 | 0.7191383 | 9.98761
|  |  |  | 35.2005 | 173.0046 | 0.9984396 | 12.2299
|  |  |  | 35.3005 | 173.1201 | 1.317723 | 14.1626
|  |  |  | 35.4005 | 173.2694 | 1.673799 | 15.7644
|  |  |  | 35.5005 | 173.4559 | 2.063109 | 17.2003
|  |  |  | 35.6005 | 173.683 | 2.481763 | 18.5918
|  |  |  | 35.7005 | 173.9531 | 2.925579 | 19.7505
|  |  |  | 35.8005 | 174.2688 | 3.390122 | 20.9019
|  |  |  | 35.9005 | 174.6317 | 3.87075 | 21.6385
|  |  |  | 36.0005 | 175.0433 | 4.362661 | 22.7879
|  |  |  | 36.1005 | 175.5044 | 4.86094 | 23.5612
|  |  |  | 36.2005 | 176.0155 | 5.360609 | 24.3763
|  |  |  | 36.3005 | 176.5764 | 5.856675 | 25.2723
|  |  |  | 36.4005 | 177.1866 | 6.344181 | 25.7816
|  |  |  | 36.5005 | 177.8448 | 6.818256 | 26.6955
|  |  |  | 36.6005 | 178.5496 | 7.274164 | 27.2687
|  |  |  | 36.7005 | 179.2989 | 7.707349 | 27.9611
|  |  |  | 36.8005 | 180.0902 | 8.113484 | 27.8937
|  |  |  | 36.9005 | 180.9206 | 8.488509 | 28.6294
|  |  |  | 37.0005 | 181.7867 | 8.828679 | 28.9955
|  |  |  | 37.1005 | 182.685 | 9.130593 | 29.3634
|  |  |  | 37.2005 | 183.6115 | 9.391236 | 29.552
|  |  |  | 37.3005 | 184.5618 | 9.608003 | 29.7923
|  |  |  | 37.4005 | 185.5315 | 9.778729 | 29.9424
|  |  |  | 37.5005 | 186.516 | 9.901707 | 29.7647
|  |  |  | 37.6005 | 187.5102 | 9.975709 | 30.1592
|  |  |  | 37.7005 | 188.5094 | 9.999995 | 29.5793
|  |  |  | 37.8005 | 189.5086 | 9.974323 | 29.5607
|  |  |  | 37.9005 | 190.5026 | 9.898949 | 29.0052
|  |  |  | 38.0005 | 191.4867 | 9.774627 | 29.1021
|  |  |  | 38.1005 | 192.456 | 9.602598 | 28.5366
|  |  |  | 38.2005 | 193.4057 | 9.384581 | 27.9652
|  |  |  | 38.3005 | 194.3314 | 9.122755 | 27.7035
|  |  |  | 38.4005 | 195.2289 | 8.819736 | 26.8526
|  |  |  | 38.5005 | 196.0941 | 8.478551 | 26.4206
|  |  |  | 38.6005 | 196.9234 | 8.10261 | 25.5309
|  |  |  | 38.7005 | 197.7136 | 7.695668 | 24.66
|  |  |  | 38.8005 | 198.4617 | 7.261793 | 23.891
|  |  |  | 38.9005 | 199.1652 | 6.805318 | 22.9417
|  |  |  | 39.0005 | 199.8221 | 6.330805 | 22.3398
|  |  |  | 39.1005 | 200.4309 | 5.842995 | 21.3259
|  |  |  | 39.2005 | 200.9905 | 5.346762 | 20.315
|  |  |  | 39.3005 | 201.5002 | 4.847065 | 19.343
|  |  |  | 39.4005 | 201.9599 | 4.348895 | 18.1454
|  |  |  | 39.5005 | 202.3702 | 3.857231 | 17.3399
|  |  |  | 39.6005 | 202.7318 | 3.376986 | 15.9492
|  |  |  | 39.7005 | 203.0461 | 2.912957 | 14.6993
|  |  |  | 39.8005 | 203.315 | 2.469781 | 13.5802
|  |  |  | 39.9005 | 203.5409 | 2.051886 | 12.3554
|  |  |  | 40.0005 | 203.7264 | 1.663447 | 11.1486
|  |  |  | 40.1005 | 203.8747 | 1.308347 | 9.89269
|  |  |  | 40.2005 | 203.9893 | 0.9901319 | 8.53794
|  |  |  | 40.3005 | 204.0741 | 0.7119824 | 7.32636
|  |  |  | 40.4005 | 204.1331 | 0.4766773 | 5.98837
|  |  |  | 40.5005 | 204.1709 | 0.2865678 | 4.70679
|  |  |  | 40.6005 | 204.192 | 0.1435533 | 3.37418
|  |  |  | 40.7005 | 204.2012 | 0.0490628 | 2.21377
|  |  |  | 40.8005 | 204.2035 | 0.00404046 | 1.37824
|  |  |  | 40.9005 | 204.2037 | 0.008936092 | 0.950475
|  |  |  | 41.0005 | 204.2069 | 0.06370079 | 1.26232
|  |  |  | 41.1005 | 204.2181 | 0.1677873 | 2.43039
|  |  |  | 41.2005 | 204.2421 | 0.3201558 | 4.86914
|  |  |  | 41.3005 | 204.2837 | 0.5192837 | 7.77609
|  |  |  | 41.4005 | 204.3474 | 0.7631814 | 10.4078
|  |  |  | 41.5005 | 204.4377 | 1.049412 | 12.604
|  |  |  | 41.6005 | 204.5586 | 1.375116 | 14.515
|  |  |  | 41.7005 | 204.714 | 1.737038 | 16.1677
|  |  |  | 41.8005 | 204.9071 | 2.131563 | 17.7002
|  |  |  | 41.9005 | 205.1412 | 2.554748 | 18.9581
|  |  |  | 42.0005 | 205.4189 | 3.002365 | 20.1945
|  |  |  | 42.1005 | 205.7424 | 3.469942 | 21.2515
|  |  |  | 42.2005 | 206.1134 | 3.952807 | 22.3055
|  |  |  | 42.3005 | 206.5333 | 4.446135 | 23.2585
|  |  |  | 42.4005 | 207.0028 | 4.944997 | 24.1525
|  |  |  | 42.5005 | 207.5223 | 5.444409 | 25.0654
|  |  |  | 42.6005 | 208.0915 | 5.93938 | 25.7508
|  |  |  | 42.7005 | 208.7099 | 6.424965 | 26.5252
|  |  |  | 42.8005 | 209.3761 | 6.896313 | 27.1974
|  |  |  | 42.9005 | 210.0885 | 7.348713 | 27.7929
|  |  |  | 43.0005 | 210.845 | 7.777646 | 28.3202
|  |  |  | 43.1005 | 211.6431 | 8.178825 | 28.8292
|  |  |  | 43.2005 | 212.4797 | 8.548242 | 29.2401
|  |  |  | 43.3005 | 213.3516 | 8.882207 | 29.3888
|  |  |  | 43.4005 | 214.2549 | 9.177382 | 29.6311
|  |  |  | 43.5005 | 215.1856 | 9.430818 | 29.7748
|  |  |  | 43.6005 | 216.1396 | 9.639983 | 30.0662
|  |  |  | 43.7005 | 217.1121 | 9.802786 | 30.2029
|  |  |  | 43.8005 | 218.0985 | 9.917602 | 29.8268
|  |  |  | 43.9005 | 219.094 | 9.983282 | 29.9776
|  |  |  | 44.0005 | 220.0935 | 9.999172 | 29.5311
|  |  |  | 44.1005 | 221.0921 | 9.965111 | 29.5467
|  |  |  | 44.2005 | 222.0849 | 9.88144 | 29.168
|  |  |  | 44.3005 | 223.0668 | 9.748996 | 28.7563
|  |  |  | 44.4005 | 224.0331 | 9.569101 | 28.5176
|  |  |  | 44.5005 | 224.9791 | 9.343554 | 27.7923
|  |  |  | 44.6005 | 225.9004 | 9.074607 | 27.6779
|  |  |  | 44.7005 | 226.7927 | 8.764948 | 26.5897
|  |  |  | 44.8005 | 227.6521 | 8.41767 | 25.9133
|  |  |  | 44.9005 | 228.4751 | 8.036245 | 25.4529
|  |  |  | 45.0005 | 229.2583 | 7.624482 | 24.6854
|  |  |  | 45.1005 | 229.9991 | 7.186497 | 24.0031
|  |  |  | 45.2005 | 230.6949 | 6.726664 | 22.6531
|  |  |  | 45.3005 | 231.3438 | 6.24958 | 21.9278
|  |  |  | 45.4005 | 231.9444 | 5.76001 | 20.8115
|  |  |  | 45.5005 | 232.4956 | 5.262846 | 19.9867
|  |  |  | 45.6005 | 232.9969 | 4.763056 | 18.8322
|  |  |  | 45.7005 | 233.4483 | 4.265634 | 17.6668
|  |  |  | 45.8005 | 233.8503 | 3.775549 | 16.7
|  |  |  | 45.9005 | 234.2038 | 3.297698 | 15.44
|  |  |  | 46.0005 | 234.5104 | 2.836856 | 14.3754
|  |  |  | 46.1005 | 234.7719 | 2.397628 | 13.1574
|  |  |  | 46.2005 | 234.9908 | 1.984401 | 11.9477
|  |  |  | 46.3005 | 235.1698 | 1.601306 | 10.7693
|  |  |  | 46.4005 | 235.3121 | 1.252169 | 9.53781
|  |  |  | 46.5005 | 235.4215 | 0.9404791 | 8.28923
|  |  |  | 46.6005 | 235.5016 | 0.6693506 | 6.92849
|  |  |  | 46.7005 | 235.5568 | 0.4414927 | 5.69278
|  |  |  | 46.8005 | 235.5914 | 0.2591818 | 4.39244
|  |  |  | 46.9005 | 235.6102 | 0.1242396 | 3.16276
|  |  |  | 47.0005 | 235.6179 | 0.03801434 | 1.97973
|  |  |  | 47.1005 | 235.6194 | 0.001367645 | 1.25628
|  |  |  | 47.2005 | 235.6198 | 0.01466563 | 0.97517
|  |  |  | 47.3005 | 235.624 | 0.07777543 | 1.34216
|  |  |  | 47.4005 | 235.637 | 0.1900665 | 2.8282
|  |  |  | 47.5005 | 235.6636 | 0.3504168 | 5.29559
|  |  |  | 47.6005 | 235.7087 | 0.5572242 | 8.18503
|  |  |  | 47.7005 | 235.7766 | 0.8084223 | 10.6499
|  |  |  | 47.8005 | 235.8717 | 1.101501 | 12.835
|  |  |  | 47.9005 | 235.9982 | 1.433533 | 14.5728
|  |  |  | 48.0005 | 236.1596 | 1.801199 | 16.2275
|  |  |  | 48.1005 | 236.3595 | 2.200827 | 17.6358
|  |  |  | 48.2005 | 236.6007 | 2.628423 | 18.8316
|  |  |  | 48.3005 | 236.886 | 3.079716 | 20.1354
|  |  |  | 48.4005 | 237.2173 | 3.550195 | 21.2264
|  |  |  | 48.5005 | 237.5965 | 4.03516 | 22.3106
|  |  |  | 48.6005 | 238.0247 | 4.529765 | 23.3448
|  |  |  | 48.7005 | 238.5026 | 5.029069 | 24.3067
|  |  |  | 48.8005 | 239.0305 | 5.528083 | 25.1516
|  |  |  | 48.9005 | 239.608 | 6.02182 | 26.0522
|  |  |  | 49.0005 | 240.2345 | 6.505347 | 26.6963
|  |  |  | 49.1005 | 240.9086 | 6.973833 | 27.3374
|  |  |  | 49.2005 | 241.6286 | 7.422598 | 27.954
|  |  |  | 49.3005 | 242.3923 | 7.847156 | 28.4477
|  |  |  | 49.4005 | 243.1971 | 8.243267 | 28.9268
|  |  |  | 49.5005 | 244.0399 | 8.606973 | 29.3323
|  |  |  | 49.6005 | 244.9173 | 8.934638 | 29.7134
|  |  |  | 49.7005 | 245.8255 | 9.22299 | 29.9346
|  |  |  | 49.8005 | 246.7605 | 9.469147 | 30.2639
|  |  |  | 49.9005 | 247.7178 | 9.67065 | 30.3699
|  |  |  | 50.0005 | 248.693 | 9.825485 | 30.4484
|  |  |  | 50.1005 | 249.6813 | 9.932106 | 30.4356
|  |  |  | 50.2005 | 250.6778 | 9.989447 | 30.4423
|  |  |  | 50.3005 | 251.6776 | 9.996935 | 30.2748
|  |  |  | 50.4005 | 252.6755 | 9.954495 | 30.0727
|  |  |  | 50.5005 | 253.6668 | 9.862551 | 29.7826
|  |  |  | 50.6005 | 254.6464 | 9.722023 | 29.4179
|  |  |  | 50.7005 | 255.6096 | 9.534313 | 28.9551
|  |  |  | 50.8005 | 256.5518 | 9.301298 | 28.4601
|  |  |  | 50.9005 | 257.4685 | 9.025306 | 27.8959
|  |  |  | 51.0005 | 258.3555 | 8.709095 | 27.2518
|  |  |  | 51.1005 | 259.209 | 8.355823 | 26.4905
|  |  |  | 51.2005 | 260.0255 | 7.969022 | 25.7496
|  |  |  | 51.3005 | 260.8019 | 7.552554 | 24.9555
|  |  |  | 51.4005 | 261.5352 | 7.110583 | 24.0446
|  |  |  | 51.5005 | 262.2233 | 6.647523 | 23.1381
|  |  |  | 51.6005 | 262.8642 | 6.168001 | 22.174
|  |  |  | 51.7005 | 263.4565 | 5.67681 | 21.1379
|  |  |  | 51.8005 | 263.9993 | 5.178856 | 19.8637
|  |  |  | 51.9005 | 264.4922 | 4.679115 | 18.854
|  |  |  | 52.0005 | 264.9352 | 4.18258 | 17.6189
|  |  |  | 52.1005 | 265.329 | 3.694212 | 16.6368
|  |  |  | 52.2005 | 265.6745 | 3.218891 | 15.2788
|  |  |  | 52.3005 | 265.9734 | 2.761367 | 14.2035
|  |  |  | 52.4005 | 266.2275 | 2.32621 | 13.0073
|  |  |  | 52.5005 | 266.4395 | 1.917769 | 11.7754
|  |  |  | 52.6005 | 266.6121 | 1.540125 | 10.6659
|  |  |  | 52.7005 | 266.7487 | 1.197051 | 9.27464
|  |  |  | 52.8005 | 266.8528 | 0.8919739 | 8.01576
|  |  |  | 52.9005 | 266.9284 | 0.6279433 | 6.73413
|  |  |  | 53.0005 | 266.9798 | 0.4075968 | 5.39749
|  |  |  | 53.1005 | 267.0115 | 0.2331361 | 4.12134
|  |  |  | 53.2005 | 267.028 | 0.1063044 | 2.94037
|  |  |  | 53.3005 | 267.0344 | 0.02836877 | 1.84546
|  |  |  | 53.4005 | 267.0354 | 0.0001080798 | 1.18144
|  |  |  | 53.5005 | 267.0361 | 0.02180466 | 0.967649
|  |  |  | 53.6005 | 267.0414 | 0.09324172 | 1.52429
|  |  |  | 53.7005 | 267.0563 | 0.2137055 | 3.14826
|  |  |  | 53.8005 | 267.0857 | 0.3819923 | 5.78714
|  |  |  | 53.9005 | 267.1343 | 0.5964208 | 8.60425
|  |  |  | 54.0005 | 267.2065 | 0.8548483 | 11.012
|  |  |  | 54.1005 | 267.3066 | 1.154693 | 12.9927
|  |  |  | 54.2005 | 267.4387 | 1.492958 | 14.729
|  |  |  | 54.3005 | 267.6064 | 1.866265 | 16.3579
|  |  |  | 54.4005 | 267.813 | 2.270883 | 17.8301
|  |  |  | 54.5005 | 268.0615 | 2.70277 | 19.0432
|  |  |  | 54.6005 | 268.3543 | 3.157609 | 20.0027
|  |  |  | 54.7005 | 268.6936 | 3.630857 | 21.1732
|  |  |  | 54.8005 | 269.0809 | 4.117786 | 22.2134
|  |  |  | 54.9005 | 269.5175 | 4.613529 | 23.1541
|  |  |  | 55.0005 | 270.0038 | 5.113133 | 24.0126
|  |  |  | 55.1005 | 270.54 | 5.611607 | 24.869
|  |  |  | 55.2005 | 271.1259 | 6.10397 | 25.7694
|  |  |  | 55.3005 | 271.7605 | 6.585303 | 26.0753
|  |  |  | 55.4005 | 272.4424 | 7.050796 | 26.9669
|  |  |  | 55.5005 | 273.1699 | 7.495798 | 27.3581
|  |  |  | 55.6005 | 273.9408 | 7.915862 | 28.0485
|  |  |  | 55.7005 | 274.7522 | 8.306793 | 28.4336
|  |  |  | 55.8005 | 275.601 | 8.664683 | 28.6753
|  |  |  | 55.9005 | 276.4839 | 8.985957 | 29.1876
|  |  |  | 56.0005 | 277.3969 | 9.267404 | 29.3019
|  |  |  | 56.1005 | 278.3359 | 9.506213 | 29.9087
|  |  |  | 56.2005 | 279.2966 | 9.699997 | 29.7505
|  |  |  | 56.3005 | 280.2744 | 9.84682 | 29.8647
|  |  |  | 56.4005 | 281.2644 | 9.945216 | 29.9614
|  |  |  | 56.5005 | 282.2618 | 9.994201 | 29.9304
|  |  |  | 56.6005 | 283.2615 | 9.993285 | 29.9904
|  |  |  | 56.7005 | 284.2587 | 9.942478 | 29.5367
|  |  |  | 56.8005 | 285.2484 | 9.842287 | 29.4964
|  |  |  | 56.9005 | 286.2256 | 9.693714 | 29.2311
|  |  |  | 57.0005 | 287.1856 | 9.498243 | 28.7179
|  |  |  | 57.1005 | 288.1237 | 9.257827 | 28.3486
|  |  |  | 57.2005 | 289.0357 | 8.974868 | 27.666
|  |  |  | 57.3005 | 289.9174 | 8.652194 | 27.1488
|  |  |  | 57.4005 | 290.7649 | 8.293028 | 26.3444
|  |  |  | 57.5005 | 291.5749 | 7.900959 | 25.6146
|  |  |  | 57.6005 | 292.3442 | 7.479904 | 24.7647
|  |  |  | 57.7005 | 293.0701 | 7.034072 | 23.9094
|  |  |  | 57.8005 | 293.7503 | 6.567915 | 22.935
|  |  |  | 57.9005 | 294.3831 | 6.086093 | 21.9979